## Sheet1
cement | slag | ash | water | superplasticizer | coarse_aggregate | fine_aggregate | age | strength
318.8 | 212.5 | 0 | 155.7 | 14.3 | 852.1 | 880.4 | 7 | 33.39821744
393 | 0 | 0 | 192 | 0 | 940.6 | 785.6 | 90 | 48.84662
252 | 0 | 0 | 185 | 0 | 1111 | 784 | 7 | 13.71367764
266 | 112 | 87 | 178 | 10 | 910 | 745 | 28 | 39.41734292
249.1 | 0 | 98.75 | 158.11 | 12.8 | 987.76 | 889.01 | 28 | 30.84715624
425 | 106.3 | 0 | 151.4 | 18.6 | 936 | 803.7 | 7 | 46.80163088
190.68 | 0 | 125.4 | 162.14 | 7.77 | 1090 | 804.01 | 3 | 15.04436632
246.83 | 0 | 125.08 | 143.3 | 11.99 | 1086.8 | 800.89 | 28 | 52.5035974
425 | 106.3 | 0 | 151.4 | 18.6 | 936 | 803.7 | 91 | 66.69990824
385 | 0 | 136 | 158 | 20 | 903 | 768 | 28 | 55.55108132
222.36 | 0 | 96.67 | 189.29 | 4.46 | 967.08 | 870.32 | 3 | 11.57630204
380 | 0 | 0 | 228 | 0 | 932 | 670 | 270 | 53.30063
212 | 0 | 124.78 | 159 | 7.84 | 1085.4 | 799.54 | 28 | 38.50033984
277 | 0 | 0 | 191 | 0 | 968 | 856 | 180 | 32.32952964
250 | 0 | 95.69 | 191.84 | 5.33 | 948.9 | 857.2 | 14 | 24.65566176
375 | 93.8 | 0 | 126.6 | 23.4 | 852.1 | 992.6 | 7 | 45.69846928
276.4 | 116 | 90.3 | 179.6 | 8.9 | 870.1 | 768.3 | 28 | 44.28435
250 | 0 | 95.69 | 191.84 | 5.33 | 948.9 | 857.2 | 100 | 41.1617172
425 | 106.3 | 0 | 153.5 | 16.5 | 852.1 | 887.1 | 3 | 33.39821744
446 | 24 | 79 | 162 | 11.61 | 967 | 712 | 7 | 52.00717468
312.7 | 0 | 0 | 178.1 | 8 | 999.7 | 822.2 | 28 | 25.10382116
469 | 117.2 | 0 | 137.8 | 32.2 | 852.1 | 840.5 | 91 | 70.69886904
212.07 | 0 | 121.62 | 180.31 | 5.69 | 1057.6 | 779.32 | 100 | 39.6103962
158.6 | 148.9 | 116 | 175.1 | 15 | 953.3 | 719.7 | 28 | 27.68108
304 | 76 | 0 | 228 | 0 | 932 | 670 | 365 | 55.26012
326.5 | 0 | 137.9 | 199 | 10.8 | 801.1 | 792.5 | 28 | 38.63065
194.68 | 0 | 100.52 | 165.62 | 7.48 | 1006.4 | 905.9 | 100 | 37.34202016
246.83 | 0 | 125.08 | 143.3 | 11.99 | 1086.8 | 800.89 | 100 | 66.42411784
160 | 128 | 122 | 182 | 6.4 | 824 | 879 | 28 | 39.39665864
213.5 | 0 | 174.24 | 154.61 | 11.66 | 1052.3 | 775.48 | 28 | 45.93978588
213.5 | 0 | 174.24 | 159.21 | 11.66 | 1043.6 | 771.9 | 28 | 44.63667624
362.6 | 189 | 0 | 164.9 | 11.6 | 944.7 | 755.8 | 3 | 35.3011712
333 | 0 | 0 | 192 | 0 | 931.2 | 842.6 | 90 | 41.6802
213.76 | 98.06 | 24.52 | 181.74 | 6.65 | 1066 | 785.52 | 14 | 17.83674412
331 | 170 | 0 | 195 | 8 | 811 | 802 | 28 | 56.61287436
287 | 121 | 94 | 188 | 9 | 904 | 696 | 28 | 41.94082508
374 | 189.2 | 0 | 170.1 | 10.1 | 926.1 | 756.7 | 56 | 63.3973182
250.2 | 166.8 | 0 | 203.5 | 0 | 977.6 | 694.1 | 7 | 19.35014394
164 | 0 | 200 | 181 | 13 | 849 | 846 | 28 | 15.08573488
298 | 137 | 107 | 201 | 6 | 878 | 655 | 28 | 53.52402188
198.6 | 132.4 | 0 | 192 | 0 | 978.4 | 825.5 | 90 | 38.07424
214.9 | 53.8 | 121.89 | 155.63 | 9.61 | 1014.3 | 780.58 | 14 | 38.60376124
339 | 0 | 0 | 197 | 0 | 968 | 781 | 180 | 36.44570136
500 | 0 | 0 | 200 | 0 | 1125 | 613 | 270 | 55.15808
148 | 0 | 137 | 158 | 16 | 1002 | 830 | 28 | 17.95395504
246.83 | 0 | 125.08 | 143.3 | 11.99 | 1086.8 | 800.89 | 56 | 60.32225524
213.76 | 98.06 | 24.52 | 181.74 | 6.65 | 1066 | 785.52 | 56 | 47.13257936
251.81 | 0 | 99.94 | 146.14 | 12.35 | 1006 | 899.76 | 100 | 45.3675208
266 | 114 | 0 | 228 | 0 | 932 | 670 | 90 | 47.02985
252.31 | 0 | 98.75 | 146.25 | 14.17 | 987.76 | 889.01 | 100 | 60.9496784
359 | 19 | 141 | 154 | 10.91 | 942 | 801 | 7 | 38.610656
182.04 | 45.21 | 121.97 | 170.21 | 8.19 | 1059.4 | 780.65 | 3 | 7.31534036
277 | 117 | 91 | 191 | 7 | 946 | 666 | 28 | 43.5748832
332.5 | 142.5 | 0 | 228 | 0 | 932 | 594 | 365 | 41.05278
147.8 | 175.1 | 0 | 171.2 | 2.2 | 1000 | 828.5 | 28 | 26.92266
238.05 | 0 | 94.11 | 186.66 | 7 | 949.91 | 847.01 | 3 | 19.93275116
200 | 133 | 0 | 192 | 0 | 965.4 | 806.2 | 3 | 11.41427518
146.5 | 114.6 | 89.3 | 201.9 | 8.8 | 860 | 829.5 | 28 | 19.98790924
167 | 75.4 | 167 | 164.03 | 7.91 | 1007.3 | 770.1 | 14 | 32.90179472
168.88 | 42.22 | 124.25 | 158.33 | 10.83 | 1080.8 | 796.15 | 3 | 7.39807748
313.3 | 145 | 0 | 178.5 | 8 | 1001.9 | 688.7 | 28 | 41.05347
362.6 | 189 | 0 | 164.9 | 11.6 | 944.7 | 755.8 | 7 | 55.89581932
540 | 0 | 0 | 173 | 0 | 1125 | 613 | 14 | 59.76377968
313 | 145 | 0 | 127 | 8 | 1000 | 822 | 28 | 44.51946532
153 | 102 | 0 | 192 | 0 | 888 | 943.1 | 28 | 17.96429718
192 | 288 | 0 | 192 | 0 | 929.8 | 716.1 | 28 | 39.32151
255 | 0 | 0 | 192 | 0 | 889.8 | 945 | 28 | 18.74616
491 | 26 | 123 | 201 | 3.93 | 822 | 699 | 56 | 61.85585
144.8 | 0 | 133.6 | 180.8 | 11.1 | 979.5 | 811.5 | 28 | 13.20209
252.5 | 0 | 0 | 185.7 | 0 | 1111.6 | 784.3 | 28 | 19.76521
218.23 | 54.64 | 123.78 | 140.75 | 11.91 | 1075.7 | 792.67 | 56 | 61.99078716
149 | 139 | 109 | 193 | 6 | 892 | 780 | 28 | 23.69039536
312.7 | 144.7 | 0 | 127.3 | 8 | 999.7 | 822.2 | 28 | 44.5236
405 | 0 | 0 | 175 | 0 | 1120 | 695 | 28 | 52.30364936
295.71 | 0 | 95.64 | 171.54 | 8.87 | 955.14 | 859.2 | 56 | 48.71837416
186.2 | 124.1 | 0 | 185.7 | 0 | 1083.4 | 764.3 | 28 | 17.59681
212.57 | 0 | 100.39 | 159.35 | 10.37 | 1003.8 | 903.79 | 14 | 25.3727168
133 | 200 | 0 | 192 | 0 | 927.4 | 839.2 | 3 | 6.883728384
172.38 | 13.61 | 172.37 | 156.76 | 4.14 | 1006.3 | 856.4 | 28 | 33.68779736
275.07 | 0 | 121.35 | 159.48 | 9.9 | 1053.6 | 777.5 | 3 | 23.80071152
249.1 | 0 | 98.75 | 158.11 | 12.8 | 987.76 | 889.01 | 3 | 15.36152528
286.3 | 200.9 | 0 | 144.7 | 11.2 | 1004.6 | 803.7 | 7 | 37.99702236
314 | 145 | 113 | 179 | 8 | 869 | 690 | 28 | 46.2293658
251.37 | 0 | 118.27 | 188.45 | 5.75 | 1028.4 | 757.73 | 14 | 29.93015316
339 | 0 | 0 | 185 | 0 | 1060 | 754 | 28 | 31.6469484
238 | 0 | 0 | 185 | 0 | 1118 | 789 | 28 | 17.54026944
252.1 | 97.1 | 75.6 | 193.8 | 8.3 | 835.5 | 821.4 | 28 | 33.3996
350 | 0 | 0 | 203 | 0 | 974 | 775 | 7 | 18.12632404
194.68 | 0 | 100.52 | 170.17 | 7.48 | 998 | 901.8 | 14 | 24.28334472
255.3 | 98.8 | 77 | 188.6 | 6.5 | 919 | 749.3 | 28 | 33.7988
165 | 128.5 | 132.1 | 175.06 | 8.08 | 1005.8 | 746.6 | 14 | 33.08795324
152.6 | 238.7 | 0 | 200 | 6.3 | 1001.8 | 683.9 | 28 | 26.85992
139.6 | 209.4 | 0 | 192 | 0 | 1047 | 806.9 | 7 | 14.58931216
393 | 0 | 0 | 192 | 0 | 940.6 | 785.6 | 3 | 19.19915
349 | 0 | 0 | 192 | 0 | 1047 | 806 | 7 | 18.12632404
254 | 0 | 0 | 198 | 0 | 968 | 863 | 3 | 9.307926
228 | 342.1 | 0 | 185.7 | 0 | 955.8 | 674.3 | 7 | 21.91706
313 | 0 | 0 | 178 | 8 | 1000 | 822 | 28 | 25.0969264
339 | 0 | 0 | 197 | 0 | 968 | 781 | 28 | 32.03994972
173.54 | 50.05 | 173.53 | 164.77 | 6.47 | 1006.2 | 793.5 | 56 | 53.77223324
213.72 | 98.05 | 24.51 | 181.71 | 6.86 | 1065.8 | 785.38 | 28 | 45.70536404
233.81 | 0 | 94.58 | 197.89 | 4.567 | 947.04 | 852.16 | 56 | 27.66177712
380 | 95 | 0 | 228 | 0 | 932 | 594 | 7 | 32.82319
266.2 | 112.3 | 87.5 | 177.9 | 10.4 | 909.7 | 744.5 | 28 | 39.42148
318 | 0 | 126 | 210 | 6 | 861 | 737 | 28 | 40.0585556
374 | 189.2 | 0 | 170.1 | 10.1 | 926.1 | 756.7 | 3 | 34.39795764
168.88 | 42.22 | 124.25 | 158.33 | 10.83 | 1080.8 | 796.15 | 100 | 48.15300384
401.8 | 94.7 | 0 | 147.4 | 11.4 | 946.8 | 852.1 | 3 | 41.09966436
152 | 0 | 112 | 184 | 8 | 992 | 816 | 28 | 12.17614616
277.05 | 0 | 97.39 | 160.6 | 11.83 | 973.9 | 875.61 | 56 | 51.03501352
251.37 | 0 | 118.27 | 188.45 | 6.35 | 1028.4 | 757.73 | 14 | 24.42813468
393 | 0 | 0 | 192 | 0 | 940.6 | 785.6 | 28 | 39.60488
350 | 0 | 0 | 203 | 0 | 974 | 775 | 180 | 32.72253096
540 | 0 | 0 | 173 | 0 | 1125 | 613 | 180 | 71.62276688
475 | 0 | 0 | 228 | 0 | 932 | 594 | 7 | 38.60376124
135 | 105 | 193 | 196 | 6 | 965 | 643 | 28 | 21.91154728
273 | 105 | 82 | 210 | 9 | 904 | 680 | 28 | 37.16965116
166.09 | 0 | 163.27 | 176.46 | 4.49 | 1058.6 | 780.09 | 28 | 21.53923024
212 | 0 | 124.78 | 159 | 7.84 | 1085.4 | 799.54 | 14 | 31.35047372
156 | 243 | 0 | 180 | 11 | 1022 | 698 | 28 | 37.36270444
200 | 0 | 0 | 180 | 0 | 1125 | 845 | 28 | 12.24509376
142 | 167 | 130 | 174 | 11 | 883 | 785 | 28 | 44.6090972
333 | 0 | 0 | 192 | 0 | 931.2 | 842.6 | 7 | 23.40495
387 | 20 | 94 | 157 | 11.61 | 938 | 845 | 7 | 41.66503468
182.04 | 45.21 | 121.97 | 170.21 | 8.19 | 1059.4 | 780.65 | 56 | 43.49904084
491 | 26 | 123 | 210 | 3.93 | 882 | 699 | 28 | 55.55108132
424 | 22 | 132 | 168 | 8.92 | 822 | 750 | 56 | 74.36491
250 | 0 | 95.69 | 187.42 | 5.53 | 956.86 | 861.17 | 14 | 24.91766264
251.37 | 0 | 118.27 | 188.45 | 6.35 | 1028.4 | 757.73 | 28 | 32.66047812
186.2 | 124.1 | 0 | 185.7 | 0 | 1083.4 | 764.3 | 7 | 7.995853172
424 | 22 | 132 | 168 | 8.92 | 822 | 750 | 7 | 40.2851
350 | 0 | 0 | 203 | 0 | 974 | 775 | 14 | 22.53207568
165 | 0.02 | 143.57 | 163.81 | 0 | 1005.6 | 900.9 | 56 | 36.56291228
260.9 | 100.5 | 78.3 | 200.6 | 8.6 | 864.5 | 761.5 | 28 | 32.40124
133 | 200 | 0 | 192 | 0 | 927.4 | 839.2 | 7 | 13.66404
286.3 | 200.9 | 0 | 144.7 | 11.2 | 1004.6 | 803.7 | 91 | 76.80073164
252.31 | 0 | 98.75 | 146.25 | 14.17 | 987.76 | 889.01 | 56 | 55.82687172
277 | 0 | 0 | 191 | 0 | 968 | 856 | 90 | 31.25394708
332.5 | 142.5 | 0 | 228 | 0 | 932 | 594 | 7 | 30.27558
200 | 133 | 0 | 192 | 0 | 965.4 | 806.2 | 28 | 30.43968
162 | 190.1 | 148.1 | 178.8 | 18.8 | 838.1 | 741.4 | 28 | 33.76226
295.71 | 0 | 95.64 | 171.54 | 8.87 | 955.14 | 859.2 | 3 | 22.94576128
299.8 | 0 | 119.8 | 211.5 | 9.9 | 878.2 | 727.6 | 28 | 23.83587
159 | 209 | 161 | 201 | 7 | 848 | 669 | 28 | 30.88163004
304 | 76 | 0 | 228 | 0 | 932 | 670 | 270 | 54.37828
288 | 121 | 0 | 177 | 7 | 908 | 829 | 28 | 42.13387836
389.9 | 189 | 0 | 145.9 | 22 | 944.7 | 755.8 | 28 | 74.4978818
446 | 24 | 79 | 162 | 11.61 | 967 | 712 | 56 | 61.06688932
254 | 0 | 0 | 198 | 0 | 968 | 863 | 365 | 29.7853632
281 | 0 | 0 | 185 | 0 | 1104 | 774 | 28 | 22.43554904
272.8 | 181.9 | 0 | 185.7 | 0 | 1012.4 | 714.3 | 7 | 19.76521
359 | 19 | 141 | 154 | 10.91 | 942 | 801 | 28 | 62.93536928
313.3 | 262.2 | 0 | 175.5 | 8.6 | 1046.9 | 611.8 | 3 | 28.79941252
425 | 106.3 | 0 | 153.5 | 16.5 | 852.1 | 887.1 | 7 | 49.20100736