## Sheet1
cement | slag | ash | water | superplasticizer | coarse_aggregate | fine_aggregate | age | strength
339 | 0 | 0 | 197 | 0 | 968 | 781 | 3 | 13.22414968
238.05 | 0 | 94.11 | 186.66 | 7 | 949.91 | 847.01 | 56 | 39.58971192
236 | 157 | 0 | 192 | 0 | 972.6 | 749.1 | 28 | 32.88455782
304.8 | 0 | 99.6 | 196 | 9.8 | 959.4 | 705.2 | 28 | 30.12320644
168.88 | 42.22 | 124.25 | 158.33 | 10.83 | 1080.8 | 796.15 | 28 | 31.11605188
359 | 19 | 141 | 154 | 10.91 | 942 | 801 | 56 | 66.78068
439 | 177 | 0 | 186 | 11.1 | 884.9 | 707.9 | 56 | 71.69860924
255 | 0 | 0 | 192 | 0 | 889.8 | 945 | 7 | 10.22217
190.34 | 0 | 125.18 | 161.85 | 9.88 | 1088.1 | 802.59 | 14 | 22.7182342
165 | 0 | 150 | 182 | 12 | 1023 | 729 | 28 | 18.0297974
252 | 97 | 76 | 194 | 8 | 835 | 821 | 28 | 33.39821744
362.6 | 189 | 0 | 164.9 | 11.6 | 944.7 | 755.8 | 3 | 35.3011712
290.2 | 193.5 | 0 | 185.7 | 0 | 998.2 | 704.3 | 7 | 21.85915
322 | 149 | 0 | 186 | 8 | 951 | 709 | 28 | 52.42086028
469 | 117.2 | 0 | 137.8 | 32.2 | 852.1 | 840.5 | 3 | 40.1964508
332.5 | 142.5 | 0 | 228 | 0 | 932 | 594 | 28 | 33.01900564
213.5 | 0 | 174.24 | 159.21 | 11.66 | 1043.6 | 771.9 | 100 | 52.95865156
275.07 | 0 | 121.35 | 159.48 | 9.9 | 1053.6 | 777.5 | 28 | 51.3314882
173.54 | 50.05 | 173.53 | 164.77 | 6.47 | 1006.2 | 793.5 | 3 | 23.07676172
213.74 | 0 | 174.74 | 154.79 | 10.16 | 1053.5 | 776.35 | 28 | 40.14818748
277.05 | 0 | 97.39 | 160.6 | 11.83 | 973.9 | 875.61 | 14 | 41.885667
157 | 214 | 152 | 200 | 9 | 819 | 704 | 28 | 33.05347944
236 | 157 | 0 | 192 | 0 | 972.6 | 749.1 | 90 | 47.78207
190 | 190 | 0 | 228 | 0 | 932 | 670 | 270 | 50.65511
362.6 | 189 | 0 | 164.9 | 11.6 | 944.7 | 755.8 | 28 | 71.29871316
322.5 | 148.6 | 0 | 185.8 | 8.5 | 951 | 709.5 | 28 | 52.42638
374 | 0 | 0 | 190 | 7 | 1013 | 730 | 28 | 39.05192064
116 | 173 | 0 | 192 | 0 | 909.8 | 891.9 | 3 | 6.280436884
229.97 | 0 | 118.31 | 195.47 | 4.63 | 1029.4 | 758.59 | 14 | 20.08443588
143 | 169 | 143 | 191 | 8 | 967 | 643 | 28 | 29.72331036
331 | 0 | 0 | 192 | 0 | 1025 | 821 | 28 | 31.74347504
225 | 0 | 0 | 181 | 0 | 1113 | 833 | 7 | 11.1695112
425 | 106.3 | 0 | 153.5 | 16.5 | 852.1 | 887.1 | 28 | 60.2946762
322 | 0 | 116 | 196 | 10 | 818 | 813 | 28 | 31.17810472
181.38 | 0 | 167.01 | 169.59 | 7.56 | 1055.6 | 777.8 | 28 | 27.77209328
266 | 114 | 0 | 228 | 0 | 932 | 670 | 365 | 52.90832
178.03 | 129.8 | 118.6 | 179.94 | 3.57 | 1007.3 | 746.8 | 3 | 20.72564856
200 | 133 | 0 | 192 | 0 | 965.4 | 806.2 | 90 | 43.25082948
397 | 0 | 0 | 185.7 | 0 | 1040.6 | 734.3 | 7 | 25.44787
190.34 | 0 | 125.18 | 161.85 | 9.88 | 1088.1 | 802.59 | 100 | 40.38950408
366 | 187 | 0 | 191.3 | 6.6 | 824.3 | 756.9 | 28 | 65.90908
382 | 0 | 0 | 185 | 0 | 1047 | 739 | 7 | 24.00065956
157 | 236 | 0 | 192 | 0 | 935.4 | 781.2 | 7 | 16.8894
393 | 0 | 0 | 192 | 0 | 940 | 758 | 3 | 19.10537996
212.52 | 0 | 100.37 | 159.32 | 8.71 | 1007.8 | 903.59 | 28 | 31.64005364
331 | 0 | 0 | 192 | 0 | 879 | 825 | 3 | 13.52062436
277.05 | 0 | 97.39 | 160.6 | 11.83 | 973.9 | 875.61 | 28 | 48.28400428
425 | 106.3 | 0 | 153.5 | 16.5 | 852.1 | 887.1 | 56 | 64.30053176
178.03 | 129.8 | 118.6 | 179.94 | 3.57 | 1007.3 | 746.8 | 56 | 48.58737372
212.52 | 0 | 100.37 | 159.32 | 8.71 | 1007.8 | 903.59 | 3 | 13.54130864
170.3 | 155.5 | 0 | 185.7 | 0 | 1026.6 | 724.3 | 7 | 10.73031
376 | 0 | 0 | 214.6 | 0 | 1003.5 | 762.36 | 56 | 36.3009114
277.19 | 97.82 | 24.46 | 160.7 | 11.19 | 1061.7 | 782.46 | 14 | 47.7117392
425 | 106.3 | 0 | 153.5 | 16.5 | 852.1 | 887.1 | 3 | 33.39821744
313 | 145 | 0 | 178 | 8 | 1002 | 689 | 28 | 41.05140104
158.8 | 238.2 | 0 | 185.7 | 0 | 1040.6 | 734.3 | 7 | 9.617500724
145 | 0 | 179 | 202 | 8 | 824 | 869 | 28 | 10.53519328
213.5 | 0 | 174.24 | 154.61 | 11.66 | 1052.3 | 775.48 | 56 | 51.4349096
203.5 | 305.3 | 0 | 203.5 | 0 | 963.4 | 630 | 90 | 51.86376
491 | 26 | 123 | 210 | 3.93 | 882 | 699 | 3 | 25.60911
295.71 | 0 | 95.64 | 171.54 | 8.87 | 955.14 | 859.2 | 14 | 35.2322236
275 | 180 | 120 | 162 | 10.35 | 830 | 765 | 28 | 76.23536132
315 | 137 | 0 | 145 | 5.9 | 1130 | 745 | 28 | 81.75116932
290.35 | 0 | 96.18 | 168.08 | 9.41 | 961.18 | 865 | 3 | 22.50449664
229.97 | 0 | 118.31 | 195.47 | 4.63 | 1029.4 | 758.59 | 100 | 35.34253976
102 | 153 | 0 | 192 | 0 | 887 | 942 | 3 | 4.565020596
332.5 | 142.5 | 0 | 228 | 0 | 932 | 594 | 270 | 40.26954
288.4 | 121 | 0 | 177.4 | 7 | 907.9 | 829.5 | 28 | 42.14008
165 | 0.02 | 143.57 | 163.81 | 0 | 1005.6 | 900.9 | 28 | 26.200088
212.57 | 0 | 100.39 | 159.35 | 10.37 | 1003.8 | 903.79 | 28 | 37.404073
289 | 0 | 0 | 192 | 0 | 913.2 | 895.3 | 3 | 11.6549
218.23 | 54.64 | 123.78 | 140.75 | 11.91 | 1075.7 | 792.67 | 3 | 27.42046052
212 | 141.3 | 0 | 203.5 | 0 | 973.4 | 750 | 28 | 33.00384
229.97 | 0 | 118.31 | 195.47 | 4.63 | 1029.4 | 758.59 | 3 | 10.0318758
342 | 38 | 0 | 228 | 0 | 932 | 670 | 270 | 55.06431
300 | 0 | 120 | 212 | 10 | 878 | 728 | 28 | 23.83518532
300 | 0 | 0 | 184 | 0 | 1075 | 795 | 7 | 15.57526284
350 | 0 | 0 | 203 | 0 | 974 | 775 | 56 | 29.97841648
397 | 0 | 0 | 185 | 0 | 1040 | 734 | 28 | 39.0932892
134.7 | 0 | 165.7 | 180.2 | 10 | 961 | 804.9 | 28 | 13.29379
172.38 | 13.61 | 172.37 | 156.76 | 4.14 | 1006.3 | 856.4 | 14 | 29.7508894
166.8 | 250.2 | 0 | 203.5 | 0 | 975.6 | 692.6 | 3 | 6.902344236
313.3 | 262.2 | 0 | 175.5 | 8.6 | 1046.9 | 611.8 | 7 | 42.79577532
139.6 | 209.4 | 0 | 192 | 0 | 1047 | 806.9 | 360 | 44.69804
388.6 | 97.1 | 0 | 157.9 | 12.1 | 852.1 | 925.7 | 7 | 34.90127512
388.6 | 97.1 | 0 | 157.9 | 12.1 | 852.1 | 925.7 | 3 | 28.096147
424 | 22 | 132 | 178 | 8.48 | 822 | 750 | 28 | 62.05284
154.8 | 183.4 | 0 | 193.3 | 9.1 | 1047.4 | 696.7 | 28 | 18.28766
297.16 | 0 | 117.54 | 174.8 | 9.52 | 1022.8 | 753.45 | 56 | 51.95891136
190.34 | 0 | 125.18 | 166.61 | 9.88 | 1079 | 798.9 | 28 | 24.84871504
148 | 0 | 182 | 181 | 15 | 839 | 884 | 28 | 15.52010476
475 | 0 | 0 | 228 | 0 | 932 | 594 | 270 | 42.13112
170.3 | 155.5 | 0 | 185.7 | 0 | 1026.6 | 724.3 | 28 | 25.72642
173.54 | 50.05 | 173.53 | 164.77 | 6.47 | 1006.2 | 793.5 | 14 | 33.00521612
307 | 0 | 0 | 193 | 0 | 968 | 812 | 365 | 36.14922668
297.8 | 137.2 | 106.9 | 201.3 | 6 | 878.4 | 655.3 | 28 | 53.52471
212.07 | 0 | 121.62 | 180.31 | 5.69 | 1057.6 | 779.32 | 3 | 12.47262084
153.6 | 144.2 | 112.3 | 220.1 | 10.1 | 923.2 | 657.9 | 28 | 16.50399
480 | 0 | 0 | 192 | 0 | 936.2 | 712.2 | 7 | 34.56964
446 | 24 | 79 | 162 | 11.64 | 967 | 712 | 56 | 56.14403068
375 | 93.8 | 0 | 126.6 | 23.4 | 852.1 | 992.6 | 28 | 56.69561148
387 | 20 | 94 | 157 | 14.32 | 938 | 845 | 28 | 50.23522136
251.37 | 0 | 118.27 | 188.45 | 5.75 | 1028.4 | 757.73 | 56 | 36.96970312
387 | 20 | 94 | 157 | 11.61 | 938 | 845 | 3 | 34.77027468
238.1 | 0 | 0 | 185.7 | 0 | 1118.8 | 789.3 | 7 | 10.33593
181.9 | 272.8 | 0 | 185.7 | 0 | 1012.4 | 714.3 | 7 | 12.37264682
362.6 | 189 | 0 | 164.9 | 11.6 | 944.7 | 755.8 | 7 | 55.89581932
141.3 | 212 | 0 | 203.5 | 0 | 971.8 | 748.5 | 3 | 4.827710952
139.6 | 209.4 | 0 | 192 | 0 | 1047 | 806.9 | 180 | 44.20782
339 | 0 | 0 | 197 | 0 | 968 | 781 | 90 | 35.17017076
167.35 | 129.9 | 128.62 | 175.46 | 7.79 | 1006.3 | 746.6 | 3 | 14.94094492
296 | 0 | 106.7 | 221.4 | 10.5 | 819.2 | 778.4 | 28 | 31.42011
401.8 | 94.7 | 0 | 147.4 | 11.4 | 946.8 | 852.1 | 91 | 75.497622
156 | 178 | 187 | 221 | 7 | 854 | 614 | 28 | 29.41304616
250 | 0 | 95.69 | 187.42 | 5.53 | 956.86 | 861.17 | 3 | 13.81709904
305.3 | 203.5 | 0 | 203.5 | 0 | 965.4 | 631 | 28 | 43.377
323.7 | 282.8 | 0 | 183.8 | 10.3 | 942.7 | 659.9 | 7 | 49.80085148
182.04 | 45.21 | 121.97 | 170.21 | 8.19 | 1059.4 | 780.65 | 14 | 21.50475644
427.5 | 47.5 | 0 | 228 | 0 | 932 | 594 | 90 | 41.543
500 | 0 | 0 | 151 | 9 | 1033 | 655 | 28 | 69.83702404
255 | 0 | 0 | 192 | 0 | 889.8 | 945 | 3 | 8.204074924
296 | 0 | 0 | 186 | 0 | 1090 | 769 | 28 | 25.17966352
139.7 | 163.9 | 127.7 | 236.7 | 5.8 | 868.6 | 655.6 | 28 | 35.22532884
505 | 0 | 60 | 195 | 0 | 1030 | 630 | 28 | 64.0178466
321 | 164 | 0 | 190 | 5 | 870 | 774 | 28 | 57.21271848
152 | 178 | 139 | 168 | 18 | 944 | 695 | 28 | 36.34917472
310 | 0 | 0 | 192 | 0 | 1012 | 830 | 7 | 17.24379476
475 | 0 | 0 | 228 | 0 | 932 | 594 | 28 | 39.28978986
218.85 | 0 | 124.13 | 158.49 | 11.33 | 1078.7 | 794.91 | 28 | 30.21973308
251.81 | 0 | 99.94 | 146.14 | 12.35 | 1006 | 899.76 | 3 | 21.02212324
190.34 | 0 | 125.18 | 166.61 | 9.88 | 1079 | 798.9 | 56 | 31.715896
302 | 0 | 0 | 203 | 0 | 974 | 817 | 28 | 21.7529678
307 | 0 | 0 | 193 | 0 | 968 | 812 | 180 | 34.48758952
321 | 0 | 128 | 182 | 11 | 870 | 780 | 28 | 37.25928304
165 | 0.02 | 143.57 | 163.81 | 0 | 1005.6 | 900.9 | 100 | 37.9556538
198.6 | 132.4 | 0 | 192 | 0 | 978.4 | 825.5 | 7 | 14.63826
323.7 | 282.8 | 0 | 183.8 | 10.3 | 942.7 | 659.9 | 3 | 28.29609504
172.38 | 13.61 | 172.37 | 156.76 | 4.14 | 1006.3 | 856.4 | 100 | 37.6798634
155 | 0 | 143 | 193 | 9 | 1047 | 697 | 28 | 12.45883132
213.74 | 0 | 174.74 | 154.79 | 10.16 | 1053.5 | 776.35 | 3 | 17.57474324
295 | 0 | 0 | 185 | 0 | 1069 | 769 | 7 | 14.79615496
252 | 0 | 0 | 186 | 0 | 1111 | 784 | 7 | 11.46598588
164.2 | 0 | 200.1 | 181.2 | 12.6 | 849.3 | 846 | 28 | 15.09125
307 | 0 | 0 | 193 | 0 | 968 | 812 | 90 | 32.922479
261.9 | 110.5 | 86.1 | 195.4 | 5 | 895.2 | 732.6 | 28 | 33.71882378
212 | 141.3 | 0 | 203.5 | 0 | 973.4 | 750 | 90 | 39.70002808
254 | 0 | 0 | 198 | 0 | 968 | 863 | 90 | 26.94472208
277.19 | 97.82 | 24.46 | 160.7 | 11.19 | 1061.7 | 782.46 | 56 | 66.82401392
272.8 | 181.9 | 0 | 185.7 | 0 | 1012.4 | 714.3 | 28 | 31.38150014
337.9 | 189 | 0 | 174.9 | 9.5 | 944.7 | 755.8 | 3 | 24.0971862
183.9 | 122.6 | 0 | 203.5 | 0 | 959.2 | 800 | 28 | 24.04616
167 | 75.4 | 167 | 164.03 | 7.91 | 1007.3 | 770.1 | 100 | 56.8128224
212.57 | 0 | 100.39 | 159.35 | 10.37 | 1003.8 | 903.79 | 3 | 13.33446584
237.5 | 237.5 | 0 | 228 | 0 | 932 | 594 | 180 | 36.25196