## Sheet1
cement | slag | ash | water | superplasticizer | coarse_aggregate | fine_aggregate | age | strength
194.68 | 0 | 100.52 | 165.62 | 7.48 | 1006.4 | 905.9 | 28 | 25.72434956
325 | 0 | 0 | 184 | 0 | 1063 | 783 | 7 | 17.54026944
318.8 | 212.5 | 0 | 155.7 | 14.3 | 852.1 | 880.4 | 3 | 25.2003478
359 | 19 | 141 | 154 | 10.91 | 942 | 801 | 3 | 23.63918
162 | 190 | 148 | 179 | 19 | 838 | 741 | 28 | 33.75674496
135 | 0 | 166 | 180 | 10 | 961 | 805 | 28 | 13.29309728
229.68 | 0 | 118.16 | 195.23 | 6.13 | 1028.1 | 757.63 | 3 | 13.35515012
249.1 | 0 | 98.75 | 158.11 | 12.8 | 987.76 | 889.01 | 100 | 51.0556978
229.97 | 0 | 118.31 | 195.47 | 4.63 | 1029.4 | 758.59 | 28 | 24.48329276
366 | 187 | 0 | 191 | 7 | 824 | 757 | 28 | 65.90701084
289 | 0 | 0 | 192 | 0 | 913.2 | 895.3 | 28 | 25.57335
355 | 19 | 97 | 145 | 13.13 | 967 | 871 | 28 | 44.02993736
167.95 | 42.08 | 163.83 | 121.75 | 5.72 | 1058.7 | 780.11 | 56 | 32.8535314
151 | 0 | 185 | 167 | 16 | 1074 | 678 | 28 | 13.45857152
310 | 0 | 0 | 192 | 0 | 970 | 850 | 360 | 38.11423328
522 | 0 | 0 | 146 | 0 | 896 | 896 | 28 | 74.98740976
362.6 | 189 | 0 | 164.9 | 11.6 | 944.7 | 755.8 | 91 | 79.29663476
148.1 | 0 | 182.1 | 181.4 | 15 | 838.9 | 884.3 | 28 | 15.52631
165 | 128.5 | 132.1 | 175.06 | 8.08 | 1005.8 | 746.6 | 28 | 46.38794528
151.6 | 0 | 111.9 | 184.4 | 7.9 | 992 | 815.9 | 28 | 12.18097
202 | 11 | 141 | 206 | 1.72 | 942 | 801 | 3 | 9.849657
213.5 | 0 | 174.24 | 154.61 | 11.66 | 1052.3 | 775.48 | 14 | 33.70158688
202 | 11 | 141 | 206 | 1.72 | 942 | 801 | 56 | 23.24519
380 | 95 | 0 | 228 | 0 | 932 | 594 | 28 | 36.44777
362.6 | 189 | 0 | 164.9 | 11.6 | 944.7 | 755.8 | 56 | 77.29715436
153.1 | 145 | 113 | 178.5 | 8 | 1001.9 | 688.7 | 28 | 25.55956
313.8 | 0 | 112.6 | 169.9 | 10.1 | 925.3 | 782.9 | 28 | 38.46104
246.83 | 0 | 125.08 | 143.3 | 11.99 | 1086.8 | 800.89 | 3 | 23.52492112
255 | 0 | 0 | 192 | 0 | 889.8 | 945 | 90 | 21.85915
173.81 | 93.37 | 159.9 | 172.34 | 9.73 | 1007.2 | 746.6 | 28 | 37.81086384
252 | 0 | 0 | 185 | 0 | 1111 | 784 | 28 | 19.69143456
150 | 237 | 0 | 174 | 12 | 1069 | 675 | 28 | 37.43165204
218.85 | 0 | 124.13 | 158.49 | 11.33 | 1078.7 | 794.91 | 14 | 26.04840328
339 | 0 | 0 | 197 | 0 | 968 | 781 | 365 | 38.89334116
143.8 | 136.3 | 106.2 | 178.1 | 7.5 | 941.5 | 774.3 | 28 | 26.14769
252.5 | 0 | 0 | 185.7 | 0 | 1111.6 | 784.3 | 7 | 11.48391
146 | 230 | 0 | 202 | 3 | 827 | 872 | 28 | 33.0603742
238.2 | 158.8 | 0 | 185.7 | 0 | 1040.6 | 734.3 | 7 | 15.69109
540 | 0 | 0 | 173 | 0 | 1125 | 613 | 28 | 67.30664712
237 | 92 | 71 | 247 | 6 | 853 | 695 | 28 | 28.62704352
289 | 0 | 0 | 192 | 0 | 913.2 | 895.3 | 90 | 32.06822
160 | 250 | 0 | 168 | 12 | 1049 | 688 | 28 | 39.45181672
167.95 | 42.08 | 163.83 | 121.75 | 5.72 | 1058.7 | 780.11 | 100 | 39.2311844
450.1 | 50 | 0 | 200 | 3 | 1124.4 | 613.2 | 28 | 39.37597436
350 | 0 | 0 | 203 | 0 | 974 | 775 | 28 | 27.3377234
229.97 | 0 | 118.31 | 195.47 | 4.63 | 1029.4 | 758.59 | 56 | 31.53663224
531.3 | 0 | 0 | 141.8 | 28.2 | 852.1 | 893.7 | 3 | 41.2996124
531.3 | 0 | 0 | 141.8 | 28.2 | 852.1 | 893.7 | 56 | 58.79851328
290.35 | 0 | 96.18 | 168.08 | 9.41 | 961.18 | 865 | 56 | 45.08483564
167.35 | 129.9 | 128.62 | 175.46 | 7.79 | 1006.3 | 746.6 | 56 | 51.72448952
218.23 | 54.64 | 123.78 | 140.75 | 11.91 | 1075.7 | 792.67 | 28 | 55.50971276
436 | 0 | 0 | 218 | 0 | 838.4 | 719.7 | 28 | 23.84897484
359 | 19 | 141 | 154 | 10.91 | 942 | 801 | 56 | 68.75061
380 | 0 | 0 | 228 | 0 | 932 | 670 | 180 | 53.10413
212 | 141.3 | 0 | 203.5 | 0 | 973.4 | 750 | 7 | 15.0305768
286.3 | 200.9 | 0 | 144.7 | 11.2 | 1004.6 | 803.7 | 28 | 67.69964844
238.1 | 0 | 0 | 185.7 | 0 | 1118.8 | 789.3 | 28 | 17.57612
295.71 | 0 | 95.64 | 171.54 | 8.87 | 955.14 | 859.2 | 28 | 39.94134468
275 | 0 | 0 | 183 | 0 | 1088 | 808 | 28 | 24.49708228
203.5 | 135.7 | 0 | 185.7 | 0 | 1076.2 | 759.3 | 7 | 11.95758
525 | 0 | 0 | 189 | 0 | 1125 | 613 | 270 | 67.11359384
540 | 0 | 0 | 162 | 2.5 | 1040 | 676 | 28 | 79.98611076
446 | 24 | 79 | 162 | 11.64 | 967 | 712 | 3 | 23.34565736
251.81 | 0 | 99.94 | 146.14 | 12.35 | 1006 | 899.76 | 28 | 33.94290348
238 | 0 | 0 | 186 | 0 | 1119 | 789 | 28 | 17.54026944
220.8 | 147.2 | 0 | 185.7 | 0 | 1055 | 744.3 | 7 | 13.08901
475 | 0 | 59 | 142 | 1.9 | 1098 | 641 | 28 | 57.226508
147 | 115 | 89 | 202 | 9 | 860 | 829 | 28 | 19.98790924
145.7 | 172.6 | 0 | 181.9 | 3.4 | 985.8 | 816.8 | 28 | 23.74417
336.5 | 0 | 0 | 181.9 | 3.4 | 985.8 | 816.8 | 28 | 44.86834
425 | 106.3 | 0 | 153.5 | 16.5 | 852.1 | 887.1 | 91 | 65.19685056
531.3 | 0 | 0 | 141.8 | 28.2 | 852.1 | 893.7 | 28 | 56.3991368
192 | 288 | 0 | 192 | 0 | 929.8 | 716.1 | 3 | 12.7884
148.5 | 139.4 | 108.6 | 192.7 | 6.1 | 892.4 | 780 | 28 | 23.6966
310 | 143 | 111 | 168 | 22 | 914 | 651 | 28 | 33.68779736
145.9 | 230.5 | 0 | 202.5 | 3.4 | 827 | 871.8 | 28 | 32.72046
389.9 | 189 | 0 | 145.9 | 22 | 944.7 | 755.8 | 3 | 40.59634688
155.2 | 183.9 | 143.2 | 193.8 | 9.2 | 879.6 | 698.5 | 28 | 28.99109
389.9 | 189 | 0 | 145.9 | 22 | 944.7 | 755.8 | 91 | 82.5992248
218.23 | 54.64 | 123.78 | 140.75 | 11.91 | 1075.7 | 792.67 | 100 | 63.52831864
251.37 | 0 | 118.27 | 188.45 | 5.75 | 1028.4 | 757.73 | 3 | 17.22311048
143.7 | 170.2 | 132.6 | 191.6 | 8.5 | 814.1 | 805.3 | 28 | 29.87086
485 | 0 | 0 | 146 | 0 | 1120 | 800 | 28 | 71.98818916
182.04 | 45.21 | 121.97 | 170.21 | 8.19 | 1059.4 | 780.65 | 28 | 31.2677366
379.5 | 151.2 | 0 | 153.9 | 15.9 | 1134.3 | 605 | 28 | 52.20022796
290.35 | 0 | 96.18 | 168.08 | 9.41 | 961.18 | 865 | 14 | 34.67374804
236 | 0 | 0 | 194 | 0 | 968 | 885 | 3 | 6.46728488
252.31 | 0 | 98.75 | 146.25 | 14.17 | 987.76 | 889.01 | 28 | 50.60064364
475 | 118.8 | 0 | 181.1 | 8.9 | 852.1 | 781.5 | 56 | 72.29845336
336 | 0 | 0 | 182 | 3 | 986 | 817 | 28 | 44.86420332
298.2 | 0 | 107 | 209.7 | 11.1 | 879.6 | 744.2 | 28 | 31.87516
153 | 102 | 0 | 192 | 0 | 888 | 943.1 | 3 | 4.782205536
439 | 177 | 0 | 186 | 11.1 | 884.9 | 707.9 | 28 | 65.99664272
167 | 75.4 | 167 | 164.03 | 7.91 | 1007.3 | 770.1 | 56 | 53.46196904
425 | 106.3 | 0 | 153.5 | 16.5 | 852.1 | 887.1 | 91 | 65.19685056
427.5 | 47.5 | 0 | 228 | 0 | 932 | 594 | 28 | 37.42752
238.2 | 158.8 | 0 | 185.7 | 0 | 1040.6 | 734.3 | 28 | 26.91369566
233.81 | 0 | 94.58 | 197.89 | 4.567 | 947.04 | 852.16 | 100 | 34.55653712
213.5 | 0 | 174.24 | 159.21 | 11.66 | 1043.6 | 771.9 | 14 | 29.59230992
173 | 116 | 0 | 192 | 0 | 946.8 | 856.8 | 7 | 11.39221
272.8 | 105.1 | 81.8 | 209.7 | 9 | 904 | 679.7 | 28 | 37.17103
425 | 106.3 | 0 | 153.5 | 16.5 | 852.1 | 887.1 | 91 | 65.19685056
359 | 19 | 141 | 154 | 10.91 | 942 | 801 | 3 | 25.11663
313.3 | 262.2 | 0 | 175.5 | 8.6 | 1046.9 | 611.8 | 56 | 64.90037588
318.8 | 212.5 | 0 | 155.7 | 14.3 | 852.1 | 880.4 | 91 | 68.09954452
380 | 95 | 0 | 228 | 0 | 932 | 594 | 365 | 43.6983
385 | 0 | 0 | 186 | 0 | 966 | 763 | 3 | 14.69962832
284 | 15 | 141 | 179 | 5.46 | 842 | 801 | 28 | 43.73346268
288 | 192 | 0 | 192 | 0 | 932 | 717.8 | 28 | 38.8044
425 | 106.3 | 0 | 151.4 | 18.6 | 936 | 803.7 | 3 | 36.3009114
157 | 236 | 0 | 192 | 0 | 935.4 | 781.2 | 3 | 9.694722036
183.9 | 122.6 | 0 | 203.5 | 0 | 959.2 | 800 | 90 | 32.53292506
213.76 | 98.06 | 24.52 | 181.74 | 6.65 | 1066 | 785.52 | 100 | 49.97322048
469 | 117.2 | 0 | 137.8 | 32.2 | 852.1 | 840.5 | 56 | 69.29923276
322 | 0 | 0 | 203 | 0 | 974 | 800 | 180 | 29.58541516
213.76 | 98.06 | 24.52 | 181.74 | 6.65 | 1066 | 785.52 | 3 | 13.18278112
166.09 | 0 | 163.27 | 176.46 | 4.49 | 1058.6 | 780.09 | 14 | 25.48303296
190.34 | 0 | 125.18 | 161.85 | 9.88 | 1088.1 | 802.59 | 3 | 9.4458212
108.3 | 162.4 | 0 | 203.5 | 0 | 938.2 | 849 | 3 | 2.331807832
362.6 | 189 | 0 | 164.9 | 11.6 | 944.7 | 755.8 | 28 | 71.29871316
159.1 | 186.7 | 0 | 175.6 | 11.3 | 989.6 | 788.9 | 28 | 32.76804
251.37 | 0 | 118.27 | 192.94 | 5.75 | 1043.6 | 754.3 | 56 | 39.2656582
192 | 288 | 0 | 192 | 0 | 929.8 | 716.1 | 90 | 50.73233
167.35 | 129.9 | 128.62 | 175.46 | 7.79 | 1006.3 | 746.6 | 14 | 31.81242264
222.36 | 0 | 96.67 | 189.29 | 4.46 | 967.08 | 870.32 | 14 | 24.44881896
427.5 | 47.5 | 0 | 228 | 0 | 932 | 594 | 365 | 43.6983
375 | 0 | 0 | 186 | 0 | 1038 | 758 | 28 | 38.21075992
379.5 | 151.2 | 0 | 153.9 | 15.9 | 1134.3 | 605 | 7 | 47.09810556
277 | 0 | 0 | 191 | 0 | 968 | 856 | 360 | 33.70158688
475 | 0 | 0 | 228 | 0 | 932 | 594 | 365 | 41.93462
172.38 | 13.61 | 172.37 | 156.76 | 4.14 | 1006.3 | 856.4 | 56 | 35.852752
382 | 0 | 0 | 186 | 0 | 1047 | 739 | 28 | 37.42475728
339.2 | 0 | 0 | 185.7 | 0 | 1069.2 | 754.3 | 28 | 31.89999
260 | 101 | 78 | 171 | 10 | 936 | 763 | 28 | 49.77327244
167.35 | 129.9 | 128.62 | 175.46 | 7.79 | 1006.3 | 746.6 | 28 | 41.20308576
380 | 0 | 0 | 228 | 0 | 932 | 670 | 365 | 52.5167
310 | 0 | 0 | 192 | 0 | 970 | 850 | 7 | 14.98920824
387 | 20 | 94 | 157 | 14.32 | 938 | 845 | 56 | 56.33708396
480 | 0 | 0 | 192 | 0 | 936 | 721 | 3 | 24.39366088
145.4 | 0 | 178.9 | 201.7 | 7.8 | 824 | 868.7 | 28 | 10.53588
149 | 153 | 194 | 192 | 8 | 935 | 623 | 28 | 24.5798194
330.5 | 169.6 | 0 | 194.9 | 8.1 | 811 | 802.3 | 28 | 56.61908
275.07 | 0 | 121.35 | 159.48 | 9.9 | 1053.6 | 777.5 | 100 | 58.60546
190 | 190 | 0 | 228 | 0 | 932 | 670 | 180 | 46.93194
451 | 0 | 0 | 165 | 11.25 | 1030 | 745 | 28 | 78.80021204
480 | 0 | 0 | 192 | 0 | 936.2 | 712.2 | 90 | 54.31554
309.9 | 142.8 | 111.2 | 167.8 | 22.1 | 913.9 | 651.2 | 28 | 38.21559
116 | 173 | 0 | 192 | 0 | 909.8 | 891.9 | 90 | 31.02366
150 | 236.8 | 0 | 173.8 | 11.9 | 1069.3 | 674.8 | 28 | 37.43165204
212 | 0 | 124.78 | 159 | 7.84 | 1085.4 | 799.54 | 3 | 19.51906556
150.7 | 0 | 185.3 | 166.7 | 15.6 | 1074.5 | 678 | 28 | 13.46133
480 | 0 | 0 | 192 | 0 | 936 | 721 | 28 | 43.89204216
192 | 288 | 0 | 192 | 0 | 929.8 | 716.1 | 7 | 21.48062478
251.37 | 0 | 118.27 | 192.94 | 5.75 | 1043.6 | 754.3 | 28 | 33.27411176
200 | 200 | 0 | 190 | 0 | 1145 | 660 | 28 | 49.24927068
333 | 0 | 0 | 192 | 0 | 931.2 | 842.6 | 3 | 15.61594
387 | 20 | 94 | 157 | 13.93 | 938 | 845 | 56 | 47.96684532
380 | 95 | 0 | 228 | 0 | 932 | 594 | 90 | 40.56325
500 | 0 | 0 | 200 | 0 | 1125 | 613 | 1 | 12.63809508
284 | 15 | 141 | 179 | 5.46 | 842 | 801 | 56 | 44.52045
316.1 | 210.7 | 0 | 185.7 | 0 | 977 | 689.3 | 7 | 24.43779
446 | 24 | 79 | 162 | 11.64 | 967 | 712 | 7 | 38.01770664
214.9 | 53.8 | 121.89 | 155.63 | 9.61 | 1014.3 | 780.58 | 56 | 53.95839176
362.6 | 189 | 0 | 164.9 | 11.6 | 944.7 | 755.8 | 3 | 35.3011712
266 | 114 | 0 | 228 | 0 | 932 | 670 | 270 | 51.73276
446 | 24 | 79 | 162 | 11.64 | 967 | 712 | 56 | 55.25460664
231.75 | 0 | 121.62 | 173.96 | 6.72 | 1056.4 | 778.45 | 56 | 42.69924868
181.38 | 0 | 167.01 | 169.59 | 7.56 | 1055.6 | 777.8 | 14 | 21.60128308
218.23 | 54.64 | 123.78 | 140.75 | 11.91 | 1075.7 | 792.67 | 14 | 35.9561734
277.19 | 97.82 | 24.46 | 160.7 | 11.19 | 1061.7 | 782.46 | 3 | 30.44726016
277 | 0 | 0 | 191 | 0 | 968 | 856 | 14 | 21.26343984
251.37 | 0 | 118.27 | 188.45 | 5.75 | 1028.4 | 757.73 | 100 | 43.58177796
427.5 | 47.5 | 0 | 228 | 0 | 932 | 594 | 270 | 43.01296026
362.6 | 189 | 0 | 164.9 | 11.6 | 944.7 | 755.8 | 91 | 79.29663476
214.9 | 53.8 | 121.89 | 155.63 | 9.61 | 1014.3 | 780.58 | 100 | 56.63355864
359 | 19 | 141 | 154 | 10.91 | 942 | 801 | 7 | 35.75426
350 | 0 | 0 | 186 | 0 | 1050 | 770 | 7 | 20.27748916
166.09 | 0 | 163.27 | 176.46 | 4.49 | 1058.6 | 780.09 | 100 | 33.5430074
339 | 0 | 0 | 197 | 0 | 968 | 781 | 7 | 20.96696516
385 | 0 | 0 | 186 | 0 | 966 | 763 | 7 | 23.22155168
153 | 102 | 0 | 192 | 0 | 888 | 943.1 | 90 | 26.32281
295.8 | 0 | 0 | 185.7 | 0 | 1091.4 | 769.3 | 28 | 25.2169
387 | 20 | 94 | 157 | 13.93 | 938 | 845 | 28 | 46.68441996
173.81 | 93.37 | 159.9 | 172.34 | 9.73 | 1007.2 | 746.6 | 100 | 50.93848688
154 | 174 | 185 | 228 | 7 | 845 | 612 | 28 | 24.3385028
300 | 0 | 0 | 184 | 0 | 1075 | 795 | 28 | 26.84819544
379.5 | 151.2 | 0 | 153.9 | 15.9 | 1134.3 | 605 | 91 | 56.49566344
116 | 173 | 0 | 192 | 0 | 909.8 | 891.9 | 28 | 22.34799
166.8 | 250.2 | 0 | 203.5 | 0 | 975.6 | 692.6 | 28 | 33.94773
277 | 0 | 0 | 191 | 0 | 968 | 856 | 3 | 11.36256448
194.68 | 0 | 100.52 | 170.17 | 7.48 | 998 | 901.8 | 56 | 43.38872468
289 | 0 | 0 | 192 | 0 | 913.2 | 895.3 | 7 | 14.5969
334 | 17.6 | 158 | 189 | 15.3 | 967 | 633 | 28 | 44.32641204
313.3 | 262.2 | 0 | 175.5 | 8.6 | 1046.9 | 611.8 | 91 | 66.59648684
238.05 | 0 | 94.11 | 186.66 | 7 | 949.91 | 847.01 | 100 | 44.298833
157 | 236 | 0 | 192 | 0 | 935.4 | 781.2 | 28 | 33.66436
136 | 162 | 126 | 172 | 10 | 923 | 764 | 28 | 29.06830816
310 | 142.8 | 0 | 167.9 | 10 | 914.3 | 804 | 28 | 45.30478
376 | 0 | 0 | 214.6 | 0 | 1003.5 | 762.36 | 14 | 25.62092816
167 | 75.4 | 167 | 164.03 | 7.91 | 1007.3 | 770.1 | 3 | 15.52010476
375 | 93.8 | 0 | 126.6 | 23.4 | 852.1 | 992.6 | 3 | 28.99936056
289 | 134 | 0 | 195 | 6 | 924 | 760 | 28 | 46.24315532
389.9 | 189 | 0 | 145.9 | 22 | 944.7 | 755.8 | 7 | 59.09498796
491 | 26 | 123 | 201 | 3.93 | 822 | 699 | 28 | 57.915984
290.2 | 193.5 | 0 | 185.7 | 0 | 998.2 | 704.3 | 28 | 33.0431373
362.6 | 189 | 0 | 164.9 | 11.6 | 944.7 | 755.8 | 7 | 22.89749796
194.68 | 0 | 100.52 | 170.17 | 7.48 | 998 | 901.8 | 3 | 12.17614616
439 | 177 | 0 | 186 | 11.1 | 884.9 | 707.9 | 3 | 39.300132
259.9 | 100.6 | 78.4 | 170.6 | 10.4 | 935.7 | 762.9 | 28 | 49.77327244
144 | 170 | 133 | 192 | 8 | 814 | 805 | 28 | 29.86810032
275 | 0 | 0 | 183 | 0 | 1088 | 808 | 7 | 14.2032056
102 | 153 | 0 | 192 | 0 | 887 | 942 | 7 | 7.675936308
198.6 | 132.4 | 0 | 192 | 0 | 978.4 | 825.5 | 28 | 28.02168
516 | 0 | 0 | 162 | 8.26 | 801 | 802 | 28 | 41.36856
255.5 | 170.3 | 0 | 185.7 | 0 | 1026.6 | 724.3 | 7 | 17.23621
237.5 | 237.5 | 0 | 228 | 0 | 932 | 594 | 365 | 38.99538
475 | 118.8 | 0 | 181.1 | 8.9 | 852.1 | 781.5 | 91 | 74.19451236
213.5 | 0 | 174.24 | 159.21 | 11.66 | 1043.6 | 771.9 | 3 | 15.60973664
331 | 0 | 0 | 192 | 0 | 978 | 825 | 90 | 37.231704
173.81 | 93.37 | 159.9 | 172.34 | 9.73 | 1007.2 | 746.6 | 14 | 29.55094136
148 | 175 | 0 | 171 | 2 | 1000 | 828 | 28 | 26.91714304
321.3 | 164.2 | 0 | 190.5 | 4.6 | 870 | 774 | 28 | 57.21823
153 | 102 | 0 | 192 | 0 | 888 | 943.1 | 7 | 8.374375496
349 | 0 | 0 | 192 | 0 | 1056 | 809 | 3 | 15.87173752
212.52 | 0 | 100.37 | 159.32 | 8.71 | 1007.8 | 903.59 | 56 | 42.54756396
275.07 | 0 | 121.35 | 159.48 | 9.9 | 1053.6 | 777.5 | 14 | 38.76923548
380 | 0 | 0 | 228 | 0 | 932 | 670 | 90 | 52.90832
108.3 | 162.4 | 0 | 203.5 | 0 | 938.2 | 849 | 28 | 20.59396
252.31 | 0 | 98.75 | 146.25 | 14.17 | 987.76 | 889.01 | 3 | 21.78054684
349 | 0 | 0 | 192 | 0 | 1047 | 806 | 28 | 32.72253096
166.09 | 0 | 163.27 | 176.46 | 4.49 | 1058.6 | 780.09 | 56 | 28.62704352
362.6 | 189 | 0 | 164.9 | 11.6 | 944.7 | 755.8 | 91 | 79.29663476
469 | 117.2 | 0 | 137.8 | 32.2 | 852.1 | 840.5 | 7 | 54.89607912
284 | 15 | 141 | 179 | 5.46 | 842 | 801 | 7 | 24.13166
139.6 | 209.4 | 0 | 192 | 0 | 1047 | 806.9 | 3 | 8.06342182
277.19 | 97.82 | 24.46 | 160.7 | 11.19 | 1061.7 | 782.46 | 28 | 63.14221208
183.9 | 122.6 | 0 | 203.5 | 0 | 959.2 | 800 | 7 | 10.78754
313 | 161 | 0 | 178 | 10 | 917 | 759 | 28 | 52.44154456
297.16 | 0 | 117.54 | 174.8 | 9.52 | 1022.8 | 753.45 | 14 | 36.9903874
251.37 | 0 | 118.27 | 192.94 | 5.75 | 1043.6 | 754.3 | 14 | 20.72564856
339.2 | 0 | 0 | 185.7 | 0 | 1069.2 | 754.3 | 7 | 21.17932
166 | 260 | 0 | 183 | 13 | 859 | 827 | 28 | 37.91428524
190.68 | 0 | 125.4 | 162.14 | 7.77 | 1090 | 804.01 | 100 | 40.56876784
238 | 0 | 0 | 186 | 0 | 1119 | 789 | 7 | 12.05204048
374 | 189.2 | 0 | 170.1 | 10.1 | 926.1 | 756.7 | 7 | 46.20178676
210.7 | 316.1 | 0 | 185.7 | 0 | 977 | 689.3 | 28 | 37.81362
190 | 190 | 0 | 228 | 0 | 932 | 670 | 28 | 40.85697
122.6 | 183.9 | 0 | 203.5 | 0 | 958.2 | 800.1 | 90 | 33.19206
181.38 | 0 | 167.01 | 169.59 | 7.56 | 1055.6 | 777.8 | 3 | 13.62404576
304 | 140 | 0 | 214 | 6 | 895 | 722 | 28 | 33.41890172
178.03 | 129.8 | 118.6 | 179.94 | 3.57 | 1007.3 | 746.8 | 28 | 39.1622368
323.7 | 282.8 | 0 | 183.8 | 10.3 | 942.7 | 659.9 | 56 | 80.19984832
475 | 118.8 | 0 | 181.1 | 8.9 | 852.1 | 781.5 | 3 | 37.79707432
350 | 0 | 0 | 203 | 0 | 974 | 775 | 90 | 31.35047372
165 | 128.5 | 132.1 | 175.06 | 8.08 | 1005.8 | 746.6 | 56 | 53.72396992
222.36 | 0 | 96.67 | 189.29 | 4.46 | 967.08 | 870.32 | 100 | 40.7135578
231.75 | 0 | 121.62 | 173.96 | 6.72 | 1056.4 | 778.45 | 28 | 33.72916592
213.76 | 98.06 | 24.52 | 181.74 | 6.65 | 1066 | 785.52 | 28 | 40.2309246
387 | 20 | 94 | 157 | 11.61 | 938 | 845 | 28 | 46.68441996
239.6 | 359.4 | 0 | 185.7 | 0 | 941.6 | 664.3 | 28 | 39.43527
313.3 | 262.2 | 0 | 175.5 | 8.6 | 1046.9 | 611.8 | 28 | 59.79825348
160 | 188 | 146 | 203 | 11 | 829 | 710 | 28 | 32.83974188
424 | 22 | 132 | 168 | 8.92 | 822 | 750 | 3 | 32.10988
193.5 | 290.2 | 0 | 185.7 | 0 | 998.2 | 704.3 | 7 | 17.20036
522 | 0 | 0 | 146 | 0 | 896 | 896 | 7 | 50.51101176
425 | 106.3 | 0 | 153.5 | 16.5 | 852.1 | 887.1 | 28 | 60.2946762
374 | 189.2 | 0 | 170.1 | 10.1 | 926.1 | 756.7 | 28 | 61.09446836
446 | 24 | 79 | 162 | 11.64 | 967 | 712 | 28 | 51.021224
310 | 0 | 0 | 192 | 0 | 1012 | 830 | 28 | 27.82725136
198.6 | 132.4 | 0 | 192 | 0 | 978.4 | 825.5 | 3 | 9.131420144
250.2 | 166.8 | 0 | 203.5 | 0 | 977.6 | 694.1 | 3 | 9.731264264
153.1 | 145 | 113 | 178.5 | 8 | 867.2 | 824 | 28 | 26.23318
218.85 | 0 | 124.13 | 158.49 | 11.33 | 1078.7 | 794.91 | 3 | 15.340841
212 | 0 | 124.78 | 159 | 7.84 | 1085.4 | 799.54 | 100 | 47.8151606
349 | 0 | 0 | 192 | 0 | 1047 | 806.9 | 3 | 15.04919
213.5 | 0 | 174.24 | 154.61 | 11.66 | 1052.3 | 775.48 | 3 | 17.36790044
194.68 | 0 | 100.52 | 165.62 | 7.48 | 1006.4 | 905.9 | 14 | 24.98661024
531.3 | 0 | 0 | 141.8 | 28.2 | 852.1 | 893.7 | 7 | 46.89815752
276 | 116 | 90 | 180 | 9 | 870 | 768 | 28 | 44.27814872
310 | 0 | 0 | 192 | 0 | 1012 | 830 | 3 | 11.85209244
385 | 0 | 0 | 186 | 0 | 966 | 763 | 28 | 31.35047372
212.57 | 0 | 100.39 | 159.35 | 10.37 | 1003.8 | 903.79 | 100 | 47.73931824
194.68 | 0 | 100.52 | 170.17 | 7.48 | 998 | 901.8 | 28 | 37.2661778
122.6 | 183.9 | 0 | 203.5 | 0 | 958.2 | 800.1 | 3 | 3.31982694
277.05 | 0 | 97.39 | 160.6 | 11.83 | 973.9 | 875.61 | 3 | 23.13881456
297.16 | 0 | 117.54 | 174.8 | 9.52 | 1022.8 | 753.45 | 28 | 47.401475
236 | 0 | 0 | 193 | 0 | 968 | 885 | 7 | 9.99050724
160.2 | 188 | 146.4 | 203.2 | 11.3 | 828.7 | 709.7 | 28 | 35.31427
425 | 106.3 | 0 | 153.5 | 16.5 | 852.1 | 887.1 | 56 | 64.30053176
388.6 | 97.1 | 0 | 157.9 | 12.1 | 852.1 | 925.7 | 28 | 50.69717028
525 | 0 | 0 | 189 | 0 | 1125 | 613 | 14 | 48.4012152
326 | 166 | 0 | 174 | 9 | 882 | 790 | 28 | 61.23236356
332.5 | 142.5 | 0 | 228 | 0 | 932 | 594 | 180 | 39.77931782
213.5 | 0 | 174.24 | 154.61 | 11.66 | 1052.3 | 775.48 | 100 | 59.30183076
154.8 | 0 | 142.8 | 193.3 | 9.1 | 1047.4 | 696.7 | 28 | 12.45952
425 | 106.3 | 0 | 151.4 | 18.6 | 936 | 803.7 | 56 | 64.90037588
251.37 | 0 | 118.27 | 192.94 | 5.75 | 1043.6 | 754.3 | 100 | 40.14818748
234 | 156 | 0 | 189 | 5.85 | 981 | 760 | 28 | 39.300132
102 | 153 | 0 | 192 | 0 | 887 | 942 | 90 | 25.46097
249.1 | 0 | 98.75 | 158.11 | 12.8 | 987.76 | 889.01 | 14 | 28.6822016
475 | 0 | 0 | 228 | 0 | 932 | 594 | 180 | 42.62065
151 | 0 | 184 | 167 | 12 | 991 | 772 | 28 | 15.56836808
149.5 | 236 | 0 | 175.8 | 12.6 | 846.8 | 892.7 | 28 | 32.96384756
305 | 0 | 100 | 196 | 10 | 959 | 705 | 28 | 30.12320644
165 | 128.5 | 132.1 | 175.06 | 8.08 | 1005.8 | 746.6 | 3 | 19.41564416
480 | 0 | 0 | 192 | 0 | 936.2 | 712.2 | 28 | 43.94237
313 | 145 | 0 | 178 | 8 | 867 | 824 | 28 | 44.38846488
475 | 0 | 0 | 228 | 0 | 932 | 594 | 90 | 42.22903
362.6 | 189 | 0 | 164.9 | 11.6 | 944.7 | 755.8 | 91 | 79.29663476
238.05 | 0 | 94.11 | 186.66 | 7 | 949.91 | 847.01 | 14 | 25.68987576
313.3 | 0 | 113 | 178.5 | 8 | 1001.9 | 688.7 | 28 | 36.80492
108.3 | 162.4 | 0 | 203.5 | 0 | 938.2 | 849 | 7 | 7.723510152
331 | 0 | 0 | 192 | 0 | 978 | 825 | 7 | 16.26473884
149 | 118 | 92 | 183 | 7 | 953 | 780 | 28 | 23.51802636
379.5 | 151.2 | 0 | 153.9 | 15.9 | 1134.3 | 605 | 56 | 54.89607912
181.38 | 0 | 167.01 | 169.59 | 7.56 | 1055.6 | 777.8 | 56 | 35.57006684
225 | 0 | 0 | 181 | 0 | 1113 | 833 | 28 | 17.3403214
381.4 | 0 | 0 | 185.7 | 0 | 1104.6 | 784.3 | 28 | 22.48933
382 | 0 | 0 | 186 | 0 | 1111 | 784 | 7 | 11.46598588
342 | 38 | 0 | 228 | 0 | 932 | 670 | 365 | 56.14196
318.8 | 212.5 | 0 | 155.7 | 14.3 | 852.1 | 880.4 | 28 | 55.49592324
249.1 | 0 | 98.75 | 158.11 | 12.8 | 987.76 | 889.01 | 56 | 42.03045696
212.52 | 0 | 100.37 | 159.32 | 8.71 | 1007.8 | 903.59 | 14 | 26.31040416
143.6 | 0 | 174.9 | 158.4 | 17.9 | 942.7 | 844.5 | 28 | 15.42357812
164.6 | 0 | 150.4 | 181.6 | 11.7 | 1023.3 | 728.9 | 28 | 18.03393
233.81 | 0 | 94.58 | 197.89 | 4.567 | 947.04 | 852.16 | 14 | 22.13907436
337.9 | 189 | 0 | 174.9 | 9.5 | 944.7 | 755.8 | 7 | 35.10122316
350 | 0 | 0 | 186 | 0 | 1050 | 770 | 28 | 34.29453624
236 | 0 | 0 | 194 | 0 | 968 | 885 | 14 | 12.83804312
439 | 177 | 0 | 186 | 11.1 | 884.9 | 707.9 | 91 | 73.29819356
290.35 | 0 | 96.18 | 168.08 | 9.41 | 961.18 | 865 | 28 | 34.73580088
349 | 0 | 0 | 192 | 0 | 1047 | 806 | 90 | 39.48629052
397 | 0 | 0 | 186 | 0 | 1040 | 734 | 28 | 36.93522932
540 | 0 | 0 | 173 | 0 | 1125 | 613 | 90 | 69.65776028
141.3 | 212 | 0 | 203.5 | 0 | 971.8 | 748.5 | 90 | 39.6621069
349 | 0 | 0 | 192 | 0 | 1047 | 806 | 360 | 42.1269836
202 | 11 | 141 | 206 | 1.72 | 942 | 801 | 7 | 15.06998
218.85 | 0 | 124.13 | 158.49 | 11.33 | 1078.7 | 794.91 | 56 | 37.2661778
427.5 | 47.5 | 0 | 228 | 0 | 932 | 594 | 7 | 35.0764
139.9 | 132.6 | 103.3 | 200.3 | 7.4 | 916 | 753.4 | 28 | 36.44363
362.6 | 189 | 0 | 164.9 | 11.6 | 944.7 | 755.8 | 56 | 77.29715436
284 | 119.7 | 0 | 168.3 | 7.2 | 970.4 | 794.2 | 28 | 40.93488
531.3 | 0 | 0 | 141.8 | 28.2 | 852.1 | 893.7 | 91 | 59.19840936
139.6 | 209.4 | 0 | 192 | 0 | 1047 | 806.9 | 90 | 39.35805
424 | 22 | 132 | 178 | 8.48 | 822 | 750 | 56 | 65.69721
237.5 | 237.5 | 0 | 228 | 0 | 932 | 594 | 7 | 26.258
355.9 | 0 | 141.6 | 193.3 | 11 | 801.4 | 778.4 | 28 | 40.8686899
313 | 0 | 113 | 178 | 8 | 1002 | 689 | 28 | 36.80422888
202 | 11 | 141 | 206 | 1.72 | 942 | 801 | 28 | 21.96670536
116 | 173 | 0 | 192 | 0 | 909.8 | 891.9 | 7 | 10.08979
446 | 24 | 79 | 162 | 11.64 | 967 | 712 | 7 | 39.300132
251.37 | 0 | 118.27 | 188.45 | 6.35 | 1028.4 | 757.73 | 100 | 44.20920112
500 | 0 | 0 | 200 | 0 | 1125 | 613 | 14 | 36.93522932
265 | 111 | 86 | 195 | 6 | 833 | 790 | 28 | 41.540929
167.95 | 42.08 | 163.83 | 121.75 | 5.72 | 1058.7 | 780.11 | 14 | 17.8229546
380 | 95 | 0 | 228 | 0 | 932 | 594 | 270 | 41.15137506
310 | 0 | 0 | 192 | 0 | 970 | 850 | 180 | 37.32823064
173.54 | 50.05 | 173.53 | 164.77 | 6.47 | 1006.2 | 793.5 | 28 | 38.20386516
151.8 | 178.1 | 138.7 | 167.5 | 18.3 | 944 | 694.6 | 28 | 36.34986
214.9 | 53.8 | 121.89 | 155.63 | 9.61 | 1014.3 | 780.58 | 3 | 18.01600788
213.72 | 98.05 | 24.51 | 181.71 | 6.86 | 1065.8 | 785.38 | 3 | 17.9953236
332.5 | 142.5 | 0 | 228 | 0 | 932 | 594 | 90 | 37.72192
288 | 192 | 0 | 192 | 0 | 932 | 717.8 | 3 | 16.10960674
155.6 | 243.5 | 0 | 180.3 | 10.7 | 1022 | 697.7 | 28 | 37.36339
376 | 0 | 0 | 214.6 | 0 | 1003.5 | 762.36 | 3 | 16.27852836
194.68 | 0 | 100.52 | 170.17 | 7.48 | 998 | 901.8 | 100 | 44.27814872
298.1 | 0 | 107 | 186.4 | 6.1 | 879 | 815.2 | 28 | 42.6440906
153 | 145 | 113 | 178 | 8 | 867 | 824 | 28 | 26.22766704
349 | 0 | 0 | 192 | 0 | 1056 | 809 | 90 | 40.65839972
540 | 0 | 0 | 173 | 0 | 1125 | 613 | 270 | 74.16693332
194.68 | 0 | 100.52 | 165.62 | 7.48 | 1006.4 | 905.9 | 3 | 12.45193656
262 | 111 | 86 | 195 | 5 | 895 | 733 | 28 | 33.7153764
145 | 0 | 134 | 181 | 11 | 979 | 812 | 28 | 13.19657064
491 | 26 | 123 | 210 | 3.93 | 882 | 699 | 56 | 59.59043
287.3 | 120.5 | 93.9 | 187.6 | 9.2 | 904.4 | 695.9 | 28 | 43.79827
298 | 0 | 107 | 210 | 11 | 880 | 744 | 28 | 31.87447548
203.5 | 135.7 | 0 | 185.7 | 0 | 1076.2 | 759.3 | 28 | 22.62998
317.9 | 0 | 126.5 | 209.7 | 5.7 | 860.5 | 736.6 | 28 | 40.06200298
102 | 153 | 0 | 192 | 0 | 887 | 942 | 28 | 17.27551
374 | 189.2 | 0 | 170.1 | 10.1 | 926.1 | 756.7 | 91 | 64.90037588
349 | 0 | 0 | 192 | 0 | 1056 | 809 | 7 | 9.01145132
362.6 | 189 | 0 | 164.9 | 11.6 | 944.7 | 755.8 | 56 | 77.29715436
305.3 | 203.5 | 0 | 203.5 | 0 | 965.4 | 631 | 90 | 54.59891
331 | 0 | 0 | 192 | 0 | 1025 | 821 | 120 | 39.38286912
331 | 0 | 0 | 192 | 0 | 978 | 825 | 28 | 31.44700036
362.6 | 189 | 0 | 164.9 | 11.6 | 944.7 | 755.8 | 7 | 55.89581932
167.95 | 42.08 | 163.83 | 121.75 | 5.72 | 1058.7 | 780.11 | 28 | 24.24197616
122.6 | 183.9 | 0 | 203.5 | 0 | 958.2 | 800.1 | 7 | 10.35455
425 | 106.3 | 0 | 153.5 | 16.5 | 852.1 | 887.1 | 7 | 49.20100736
178.03 | 129.8 | 118.6 | 179.94 | 3.57 | 1007.3 | 746.8 | 14 | 34.23937816
165 | 0.02 | 143.57 | 163.81 | 0 | 1005.6 | 900.9 | 14 | 16.87837248
296 | 0 | 0 | 192 | 0 | 1085 | 765 | 7 | 14.2032056
381.4 | 0 | 0 | 185.7 | 0 | 1104.6 | 784.3 | 7 | 14.54104884
310 | 0 | 0 | 192 | 0 | 970 | 850 | 28 | 27.923778
173 | 116 | 0 | 192 | 0 | 946.8 | 856.8 | 3 | 6.940954892
425 | 106.3 | 0 | 151.4 | 18.6 | 936 | 803.7 | 28 | 61.79773388
304 | 76 | 0 | 228 | 0 | 932 | 670 | 90 | 49.18515
401.8 | 94.7 | 0 | 147.4 | 11.4 | 946.8 | 852.1 | 56 | 73.69808964
356 | 119 | 0 | 160 | 9.03 | 1061 | 657 | 28 | 58.99846132
154.8 | 0 | 142.8 | 193.3 | 9.1 | 877.2 | 867.7 | 28 | 9.738159024
212.07 | 0 | 121.62 | 180.31 | 5.69 | 1057.6 | 779.32 | 56 | 34.20490436
305.3 | 203.5 | 0 | 203.5 | 0 | 965.4 | 631 | 7 | 25.89396
136 | 196 | 98 | 199 | 6 | 847 | 783 | 28 | 26.96540636
302 | 0 | 0 | 203 | 0 | 974 | 817 | 14 | 18.12632404
266 | 114 | 0 | 228 | 0 | 932 | 670 | 28 | 45.85429
289 | 133.7 | 0 | 194.9 | 5.5 | 924.1 | 760.1 | 28 | 46.24729
237.5 | 237.5 | 0 | 228 | 0 | 932 | 594 | 28 | 30.07977
173.81 | 93.37 | 159.9 | 172.34 | 9.73 | 1007.2 | 746.6 | 56 | 48.9872698
183.9 | 122.6 | 0 | 203.5 | 0 | 959.2 | 800 | 3 | 4.903553312
250 | 0 | 95.69 | 187.42 | 5.53 | 956.86 | 861.17 | 100 | 42.34761592
290.35 | 0 | 96.18 | 168.08 | 9.41 | 961.18 | 865 | 100 | 48.97348028
339 | 0 | 0 | 185 | 0 | 1069 | 754 | 28 | 31.84000168
228 | 342.1 | 0 | 185.7 | 0 | 955.8 | 674.3 | 28 | 39.69934
307 | 0 | 0 | 193 | 0 | 968 | 812 | 3 | 12.54156844
297 | 0 | 0 | 186 | 0 | 1040 | 734 | 7 | 30.9574724
500 | 0 | 0 | 200 | 0 | 1125 | 613 | 28 | 44.0919902
212.57 | 0 | 100.39 | 159.35 | 10.37 | 1003.8 | 903.79 | 56 | 44.39535964
236 | 0 | 0 | 193 | 0 | 968 | 885 | 365 | 25.08313688
168.88 | 42.22 | 124.25 | 158.33 | 10.83 | 1080.8 | 796.15 | 56 | 39.14844728
190.34 | 0 | 125.18 | 166.61 | 9.88 | 1079 | 798.9 | 3 | 12.5484632
318.8 | 212.5 | 0 | 155.7 | 14.3 | 852.1 | 880.4 | 56 | 66.10006412
525 | 0 | 0 | 189 | 0 | 1125 | 613 | 90 | 58.78472376
400 | 0 | 0 | 187 | 0 | 1025 | 745 | 7 | 30.14389072
164 | 163 | 128 | 197 | 8 | 961 | 641 | 28 | 27.234302
393 | 0 | 0 | 192 | 0 | 940.6 | 785.6 | 7 | 27.74245
322 | 0 | 0 | 203 | 0 | 974 | 800 | 28 | 25.17966352
387 | 20 | 94 | 157 | 14.32 | 938 | 845 | 3 | 22.752708
250.2 | 166.8 | 0 | 203.5 | 0 | 977.6 | 694.1 | 28 | 36.96419
388.6 | 97.1 | 0 | 157.9 | 12.1 | 852.1 | 925.7 | 56 | 55.19944856
425 | 106.3 | 0 | 153.5 | 16.5 | 852.1 | 887.1 | 56 | 64.30053176
540 | 0 | 0 | 173 | 0 | 1125 | 613 | 7 | 52.61391356
314 | 145.3 | 113.2 | 178.9 | 8 | 869.1 | 690.2 | 28 | 46.23419
349 | 0 | 0 | 192 | 0 | 1047 | 806 | 3 | 14.98920824
108.3 | 162.4 | 0 | 203.5 | 0 | 938.2 | 849 | 90 | 29.23171
213.74 | 0 | 174.74 | 154.79 | 10.16 | 1053.5 | 776.35 | 100 | 50.07664188
173.54 | 50.05 | 173.53 | 164.77 | 6.47 | 1006.2 | 793.5 | 100 | 56.06129356
252.31 | 0 | 98.75 | 146.25 | 14.17 | 987.76 | 889.01 | 14 | 42.29245784
222.36 | 0 | 96.67 | 189.29 | 4.46 | 967.08 | 870.32 | 28 | 24.8900836
425 | 106.3 | 0 | 153.5 | 16.5 | 852.1 | 887.1 | 28 | 60.2946762
153 | 145 | 0 | 178 | 8 | 1000 | 822 | 28 | 19.00885332
236 | 0 | 0 | 194 | 0 | 968 | 885 | 90 | 21.94602108
375 | 93.8 | 0 | 126.6 | 23.4 | 852.1 | 992.6 | 56 | 60.19814956
141.9 | 166.6 | 129.7 | 173.5 | 10.9 | 882.6 | 785.3 | 28 | 44.61186
194.68 | 0 | 100.52 | 165.62 | 7.48 | 1006.4 | 905.9 | 56 | 33.96358776
236 | 0 | 0 | 193 | 0 | 968 | 885 | 180 | 24.10408096
251.37 | 0 | 118.27 | 188.45 | 6.35 | 1028.4 | 757.73 | 3 | 13.12072828
182.04 | 45.21 | 121.97 | 170.21 | 8.19 | 1059.4 | 780.65 | 100 | 48.67011084
250 | 180 | 95 | 159 | 9.45 | 860 | 800 | 28 | 67.86512268
469 | 117.2 | 0 | 137.8 | 32.2 | 852.1 | 840.5 | 28 | 66.89985628
337.9 | 189 | 0 | 174.9 | 9.5 | 944.7 | 755.8 | 91 | 67.79617508
190.68 | 0 | 125.4 | 162.14 | 7.77 | 1090 | 804.01 | 56 | 35.34253976
167 | 75.4 | 167 | 164.03 | 7.91 | 1007.3 | 770.1 | 28 | 41.40992856
238.05 | 0 | 94.11 | 186.66 | 7 | 949.91 | 847.01 | 28 | 30.2335226
250 | 0 | 95.69 | 191.84 | 5.33 | 948.9 | 857.2 | 3 | 8.48744956
382 | 0 | 0 | 185 | 0 | 1047 | 739 | 28 | 37.42475728
500 | 0 | 0 | 200 | 0 | 1125 | 613 | 90 | 47.22221124
312.9 | 160.5 | 0 | 177.6 | 9.6 | 916.6 | 759.5 | 28 | 52.44637
540 | 0 | 0 | 173 | 0 | 1125 | 613 | 3 | 41.63745564
162 | 207 | 172 | 216 | 10 | 822 | 638 | 28 | 39.84481804
362.6 | 189 | 0 | 164.9 | 11.6 | 944.7 | 755.8 | 28 | 71.29871316
375 | 0 | 0 | 186 | 0 | 1038 | 758 | 7 | 26.0621928
285 | 190 | 0 | 163 | 7.6 | 1031 | 685 | 28 | 53.57917996
236.9 | 91.7 | 71.5 | 246.9 | 6 | 852.9 | 695.4 | 28 | 28.6298
252 | 0 | 0 | 185 | 0 | 1111 | 784 | 28 | 19.69143456
349 | 0 | 0 | 192 | 0 | 1056 | 809 | 120 | 40.85834776
148.1 | 0 | 136.6 | 158.1 | 16.1 | 1001.8 | 830.1 | 28 | 17.95947
166.09 | 0 | 163.27 | 176.46 | 4.49 | 1058.6 | 780.09 | 3 | 10.76272036
250 | 0 | 0 | 182 | 0 | 1100 | 820 | 7 | 12.73462172
152.7 | 144.7 | 0 | 178.1 | 8 | 999.7 | 822.2 | 28 | 19.00954
296 | 0 | 0 | 192 | 0 | 1085 | 765 | 90 | 29.39236188
326 | 0 | 138 | 199 | 11 | 801 | 792 | 28 | 40.679084
149 | 117.6 | 91.7 | 182.9 | 7.1 | 953.4 | 780.3 | 28 | 23.52423
307 | 0 | 0 | 193 | 0 | 968 | 812 | 28 | 27.53077668
261 | 100 | 78 | 201 | 9 | 864 | 761 | 28 | 32.39847724
255 | 99 | 77 | 189 | 6 | 919 | 749 | 28 | 33.79811352
528 | 0 | 0 | 185 | 6.86 | 920 | 720 | 28 | 56.83350668
132 | 206.5 | 160.9 | 178.9 | 5.5 | 866.9 | 735.6 | 28 | 33.30652
424 | 22 | 132 | 168 | 8.92 | 822 | 750 | 28 | 72.09850532
212 | 0 | 124.78 | 159 | 7.84 | 1085.4 | 799.54 | 56 | 45.08483564
298 | 0 | 107 | 186 | 6 | 879 | 815 | 28 | 42.63719584
250 | 0 | 95.69 | 191.84 | 5.33 | 948.9 | 857.2 | 28 | 27.22051248
387 | 20 | 94 | 157 | 11.61 | 938 | 845 | 56 | 61.45989064
439 | 177 | 0 | 186 | 11.1 | 884.9 | 707.9 | 7 | 56.09576736
212 | 141.3 | 0 | 203.5 | 0 | 973.4 | 750 | 3 | 6.8085755
213.72 | 98.05 | 24.51 | 181.71 | 6.86 | 1065.8 | 785.38 | 56 | 50.77301264
155 | 183 | 0 | 193 | 9 | 877 | 868 | 28 | 23.786922
236 | 0 | 0 | 194 | 0 | 968 | 885 | 28 | 18.41590396
236 | 157 | 0 | 192 | 0 | 972.6 | 749.1 | 7 | 20.41607
218.85 | 0 | 124.13 | 158.49 | 11.33 | 1078.7 | 794.91 | 100 | 46.2293658
159.8 | 250 | 0 | 168.4 | 12.2 | 1049.3 | 688.2 | 28 | 39.45595
296 | 0 | 107 | 221 | 11 | 819 | 778 | 28 | 31.41942132
213.72 | 98.05 | 24.51 | 181.71 | 6.86 | 1065.8 | 785.38 | 100 | 53.90323368
525 | 0 | 0 | 189 | 0 | 1125 | 613 | 7 | 42.42345828
166.8 | 250.2 | 0 | 203.5 | 0 | 975.6 | 692.6 | 7 | 15.74832
251.81 | 0 | 99.94 | 146.14 | 12.35 | 1006 | 899.76 | 56 | 44.14025352
141.3 | 212 | 0 | 203.5 | 0 | 971.8 | 748.5 | 28 | 29.89223198
172.38 | 13.61 | 172.37 | 156.76 | 4.14 | 1006.3 | 856.4 | 3 | 21.29101888
184 | 86 | 190 | 213 | 6 | 923 | 623 | 28 | 22.93197176
173 | 116 | 0 | 192 | 0 | 946.8 | 856.8 | 90 | 32.10269
277.19 | 97.82 | 24.46 | 160.7 | 11.19 | 1061.7 | 782.46 | 100 | 66.9481196
212.52 | 0 | 100.37 | 159.32 | 8.71 | 1007.8 | 903.59 | 100 | 42.919881
281 | 0 | 0 | 186 | 0 | 1104 | 774 | 7 | 14.49968028
200 | 0 | 0 | 180 | 0 | 1125 | 845 | 7 | 7.83934212
325 | 0 | 0 | 184 | 0 | 1063 | 783 | 28 | 30.57136584
251.37 | 0 | 118.27 | 188.45 | 6.35 | 1028.4 | 757.73 | 56 | 36.63875464
376 | 0 | 0 | 214.6 | 0 | 1003.5 | 762.36 | 28 | 31.97100212
516 | 0 | 0 | 162 | 8.2 | 801 | 802 | 28 | 41.36856
167.95 | 42.08 | 163.83 | 121.75 | 5.72 | 1058.7 | 780.11 | 3 | 7.74971024
374.3 | 0 | 0 | 190.2 | 6.7 | 1013.2 | 730.4 | 28 | 39.05606
280 | 129 | 100 | 172 | 9 | 825 | 805 | 28 | 52.82075636
446 | 24 | 79 | 162 | 11.64 | 967 | 712 | 28 | 44.42293868
213.74 | 0 | 174.74 | 154.79 | 10.16 | 1053.5 | 776.35 | 56 | 46.6430514
491 | 26 | 123 | 201 | 3.93 | 822 | 699 | 7 | 37.92118
400 | 0 | 0 | 187 | 0 | 1025 | 745 | 28 | 43.69898888
322.2 | 0 | 115.6 | 196 | 10.4 | 817.9 | 813.4 | 28 | 31.17879
500 | 0 | 0 | 200 | 0 | 1125 | 613 | 180 | 51.04190828
154.8 | 183.4 | 0 | 193.3 | 9.1 | 877.2 | 867.7 | 28 | 23.786922
133.1 | 210.2 | 0 | 195.7 | 3.1 | 949.4 | 795.3 | 28 | 28.938
254 | 0 | 0 | 198 | 0 | 968 | 863 | 180 | 27.62730332
158 | 0 | 195 | 220 | 11 | 898 | 713 | 28 | 8.53571288
144 | 0 | 175 | 158 | 18 | 943 | 844 | 28 | 15.41668336
203.5 | 305.3 | 0 | 203.5 | 0 | 963.4 | 630 | 7 | 19.53906
153 | 145 | 113 | 178 | 8 | 1002 | 689 | 28 | 25.55887532
193.5 | 290.2 | 0 | 185.7 | 0 | 998.2 | 704.3 | 28 | 32.62669
150.9 | 0 | 183.9 | 166.6 | 11.6 | 991.2 | 772.2 | 28 | 15.56975
135.7 | 203.5 | 0 | 185.7 | 0 | 1076.2 | 759.3 | 28 | 18.19871902
525 | 0 | 0 | 189 | 0 | 1125 | 613 | 180 | 61.92183956
379.5 | 151.2 | 0 | 153.9 | 15.9 | 1134.3 | 605 | 3 | 28.59946448
229.68 | 0 | 118.16 | 195.23 | 6.13 | 1028.1 | 757.63 | 56 | 31.35047372
203.5 | 305.3 | 0 | 203.5 | 0 | 963.4 | 630 | 28 | 41.68434
146 | 173 | 0 | 182 | 3 | 986 | 817 | 28 | 23.73865868
389.9 | 189 | 0 | 145.9 | 22 | 944.7 | 755.8 | 56 | 79.40005616
359 | 19 | 141 | 154 | 10.91 | 942 | 801 | 28 | 59.49488404
237.5 | 237.5 | 0 | 228 | 0 | 932 | 594 | 270 | 38.40795
480 | 0 | 0 | 192 | 0 | 936.2 | 712.2 | 3 | 24.40469
388.6 | 97.1 | 0 | 157.9 | 12.1 | 852.1 | 925.7 | 91 | 57.59882504
122.6 | 183.9 | 0 | 203.5 | 0 | 958.2 | 800.1 | 28 | 24.29093
162 | 214 | 164 | 202 | 10 | 820 | 680 | 28 | 30.6472082
273 | 0 | 90 | 199 | 11 | 931 | 762 | 28 | 32.23989776
140 | 133 | 103 | 200 | 7 | 916 | 753 | 28 | 36.4388066
136.4 | 161.6 | 125.8 | 171.6 | 10.4 | 922.6 | 764.4 | 28 | 29.07313
349 | 0 | 0 | 192 | 0 | 1056 | 809 | 28 | 33.60506024
425 | 106.3 | 0 | 153.5 | 16.5 | 852.1 | 887.1 | 7 | 49.20100736
210.7 | 316.1 | 0 | 185.7 | 0 | 977 | 689.3 | 7 | 21.81985
229.68 | 0 | 118.16 | 195.23 | 6.13 | 1028.1 | 757.63 | 14 | 22.31833812
480 | 0 | 0 | 192 | 0 | 936 | 721 | 90 | 54.27555072
135.7 | 203.5 | 0 | 185.7 | 0 | 1076.2 | 759.3 | 7 | 7.507014688
288 | 192 | 0 | 192 | 0 | 932 | 717.8 | 7 | 23.52354
178.03 | 129.8 | 118.6 | 179.94 | 3.57 | 1007.3 | 746.8 | 100 | 49.99390476
239.6 | 359.4 | 0 | 185.7 | 0 | 941.6 | 664.3 | 7 | 25.42236
132 | 207 | 161 | 179 | 5 | 867 | 736 | 28 | 33.3016908
298 | 0 | 107 | 164 | 13 | 953 | 784 | 28 | 35.85964676
212.07 | 0 | 121.62 | 180.31 | 5.69 | 1057.6 | 779.32 | 28 | 24.90387312
333 | 17.5 | 163 | 167 | 17.9 | 996 | 652 | 28 | 47.27736932
302 | 0 | 0 | 203 | 0 | 974 | 817 | 180 | 26.74477404
145 | 116 | 119 | 184 | 5.7 | 833 | 880 | 28 | 29.15794004
385 | 0 | 0 | 186 | 0 | 966 | 763 | 14 | 27.923778
149 | 236 | 0 | 176 | 13 | 847 | 893 | 28 | 32.9569528
190.34 | 0 | 125.18 | 161.85 | 9.88 | 1088.1 | 802.59 | 56 | 38.56239268
198.6 | 132.4 | 0 | 192 | 0 | 978.4 | 825.5 | 360 | 44.29608
331 | 0 | 0 | 192 | 0 | 978 | 825 | 180 | 38.99676256
250 | 0 | 0 | 182 | 0 | 1100 | 820 | 28 | 20.87043852
167 | 187 | 195 | 185 | 7 | 898 | 636 | 28 | 23.8903434
277 | 0 | 0 | 191 | 0 | 968 | 856 | 28 | 25.96566616
296 | 0 | 0 | 186 | 0 | 1090 | 769 | 7 | 18.91232668
333 | 0 | 0 | 192 | 0 | 931.2 | 842.6 | 28 | 31.96687
310 | 0 | 0 | 192 | 0 | 1012 | 830 | 120 | 38.70028788
158.4 | 0 | 194.9 | 219.7 | 11 | 897.7 | 712.9 | 28 | 8.536402356
133 | 200 | 0 | 192 | 0 | 927.4 | 839.2 | 90 | 36.58842
475 | 118.8 | 0 | 181.1 | 8.9 | 852.1 | 781.5 | 7 | 55.59934464
393 | 0 | 0 | 192 | 0 | 940 | 758 | 28 | 39.58281716
331 | 0 | 0 | 192 | 0 | 1025 | 821 | 7 | 17.43684804
316.1 | 210.7 | 0 | 185.7 | 0 | 977 | 689.3 | 28 | 38.70028788
165 | 0.02 | 143.57 | 163.81 | 0 | 1005.6 | 900.9 | 3 | 14.39625888
491 | 26 | 123 | 210 | 3.93 | 882 | 699 | 7 | 33.48883
380 | 95 | 0 | 228 | 0 | 932 | 594 | 180 | 40.75906
198.6 | 132.4 | 0 | 192 | 0 | 978.4 | 825.5 | 180 | 41.7195
295 | 0 | 0 | 185 | 0 | 1069 | 769 | 28 | 25.17966352
153 | 239 | 0 | 200 | 6 | 1002 | 684 | 28 | 26.8550902
190.68 | 0 | 125.4 | 162.14 | 7.77 | 1090 | 804.01 | 14 | 21.0634918
362.6 | 189 | 0 | 164.9 | 11.6 | 944.7 | 755.8 | 28 | 71.29871316
342 | 38 | 0 | 228 | 0 | 932 | 670 | 180 | 52.1243856
155 | 184 | 143 | 194 | 9 | 880 | 699 | 28 | 28.98557104
213.72 | 98.05 | 24.51 | 181.71 | 6.86 | 1065.8 | 785.38 | 14 | 30.38520732
387 | 20 | 94 | 157 | 13.93 | 938 | 845 | 3 | 25.510612
382 | 0 | 0 | 186 | 0 | 1047 | 739 | 7 | 24.00065956
376 | 0 | 0 | 214.6 | 0 | 1003.5 | 762.36 | 100 | 43.0577762
181.38 | 0 | 167.01 | 169.59 | 7.56 | 1055.6 | 777.8 | 100 | 45.3675208
251.37 | 0 | 118.27 | 192.94 | 5.75 | 1043.6 | 754.3 | 3 | 11.98309288
236 | 157 | 0 | 192 | 0 | 972.6 | 749.1 | 3 | 13.5654403
397 | 17.2 | 158 | 167 | 20.8 | 967 | 633 | 28 | 55.64760796
382.5 | 0 | 0 | 185.7 | 0 | 1047.8 | 739.3 | 28 | 37.43786
355 | 19 | 97 | 145 | 12.25 | 967 | 871 | 28 | 55.45455468
337.9 | 189 | 0 | 174.9 | 9.5 | 944.7 | 755.8 | 28 | 49.89737812
310 | 0 | 0 | 192 | 0 | 971 | 850.6 | 3 | 9.86640156
446 | 24 | 79 | 162 | 11.61 | 967 | 712 | 28 | 57.02655996
157 | 236 | 0 | 192 | 0 | 935.4 | 781.2 | 90 | 43.377
401.8 | 94.7 | 0 | 147.4 | 11.4 | 946.8 | 852.1 | 28 | 68.4994406
321.4 | 0 | 127.9 | 182.5 | 11.5 | 870.1 | 779.7 | 28 | 37.26549
284 | 15 | 141 | 179 | 5.46 | 842 | 801 | 3 | 13.39553
159 | 149 | 116 | 175 | 15 | 953 | 720 | 28 | 27.67556664
279.8 | 128.9 | 100.4 | 172.4 | 9.5 | 825.1 | 804.9 | 28 | 52.82696
266 | 114 | 0 | 228 | 0 | 932 | 670 | 180 | 48.69562
310 | 0 | 0 | 192 | 0 | 970 | 850 | 90 | 34.6806428
304 | 76 | 0 | 228 | 0 | 932 | 670 | 28 | 47.81378
286.3 | 200.9 | 0 | 144.7 | 11.2 | 1004.6 | 803.7 | 56 | 72.99482412
342 | 38 | 0 | 228 | 0 | 932 | 670 | 90 | 50.45930106
387 | 20 | 94 | 157 | 13.93 | 938 | 845 | 7 | 45.89841732
500 | 0 | 0 | 140 | 4 | 966 | 853 | 28 | 67.568648
222.36 | 0 | 96.67 | 189.29 | 4.46 | 967.08 | 870.32 | 56 | 29.44751996
385 | 0 | 0 | 186 | 0 | 966 | 763 | 1 | 6.26733684
190.34 | 0 | 125.18 | 161.85 | 9.88 | 1088.1 | 802.59 | 28 | 28.46846404
155 | 0 | 143 | 193 | 9 | 877 | 868 | 28 | 9.73540112
349 | 0 | 0 | 192 | 0 | 1047 | 806 | 180 | 41.05140104
237.5 | 237.5 | 0 | 228 | 0 | 932 | 594 | 90 | 33.11691
133 | 210 | 0 | 196 | 3 | 949 | 795 | 28 | 31.02642
275.07 | 0 | 121.35 | 159.48 | 9.9 | 1053.6 | 777.5 | 56 | 56.8472962
500 | 0 | 0 | 200 | 0 | 1125 | 613 | 7 | 33.21205892
166.8 | 250.2 | 0 | 203.5 | 0 | 975.6 | 692.6 | 90 | 43.56523
310 | 0 | 0 | 192 | 0 | 1012 | 830 | 90 | 35.76312012
168.88 | 42.22 | 124.25 | 158.33 | 10.83 | 1080.8 | 796.15 | 14 | 23.5111316
288 | 192 | 0 | 192 | 0 | 932 | 717.8 | 90 | 50.52687
250 | 0 | 95.69 | 187.42 | 5.53 | 956.86 | 861.17 | 28 | 29.21999288
331 | 0 | 0 | 192 | 0 | 1025 | 821 | 3 | 14.306627
167.35 | 129.9 | 128.62 | 175.46 | 7.79 | 1006.3 | 746.6 | 100 | 53.65502232
213.5 | 0 | 174.24 | 159.21 | 11.66 | 1043.6 | 771.9 | 56 | 51.25564584
231.75 | 0 | 121.62 | 173.96 | 6.72 | 1056.4 | 778.45 | 14 | 26.77235308
525 | 0 | 0 | 189 | 0 | 1125 | 613 | 3 | 33.79811352
140 | 164 | 128 | 237 | 6 | 869 | 656 | 28 | 35.22532884
231.75 | 0 | 121.62 | 173.96 | 6.72 | 1056.4 | 778.45 | 3 | 15.43736764
190.68 | 0 | 125.4 | 162.14 | 7.77 | 1090 | 804.01 | 28 | 26.40003604
337.9 | 189 | 0 | 174.9 | 9.5 | 944.7 | 755.8 | 56 | 59.89478012
181.9 | 272.8 | 0 | 185.7 | 0 | 1012.4 | 714.3 | 28 | 27.9355
331 | 0 | 0 | 192 | 0 | 1025 | 821 | 90 | 37.91428524
475 | 0 | 0 | 162 | 9.5 | 1044 | 662 | 28 | 58.52272288
200 | 133 | 0 | 192 | 0 | 965.4 | 806.2 | 7 | 17.16588
446 | 24 | 79 | 162 | 11.64 | 967 | 712 | 3 | 25.02108404
322 | 0 | 0 | 203 | 0 | 974 | 800 | 14 | 20.77391188
331 | 0 | 0 | 192 | 0 | 978 | 825 | 3 | 13.52062436
401.8 | 94.7 | 0 | 147.4 | 11.4 | 946.8 | 852.1 | 7 | 54.09628696
295.8 | 0 | 0 | 185.7 | 0 | 1091.4 | 769.3 | 7 | 14.84373
500.1 | 0 | 0 | 200 | 3 | 1124.4 | 613.2 | 28 | 44.13335876
540 | 0 | 0 | 162 | 2.5 | 1055 | 676 | 28 | 61.88736576
298.1 | 0 | 107.5 | 163.6 | 12.8 | 953.2 | 784 | 28 | 35.86585
166 | 259.7 | 0 | 183.2 | 12.7 | 858.8 | 826.8 | 28 | 37.91704
397 | 0 | 0 | 185.7 | 0 | 1040.6 | 734.3 | 28 | 33.08244
144 | 15 | 195 | 176 | 6 | 1021 | 709 | 28 | 15.340841
425 | 106.3 | 0 | 153.5 | 16.5 | 852.1 | 887.1 | 3 | 33.39821744
212.07 | 0 | 121.62 | 180.31 | 5.69 | 1057.6 | 779.32 | 14 | 20.91870184
190 | 190 | 0 | 228 | 0 | 932 | 670 | 365 | 53.69225
313.3 | 145 | 0 | 178.5 | 8 | 867.2 | 824 | 28 | 40.92523
281 | 0 | 0 | 186 | 0 | 1104 | 774 | 28 | 22.43554904
424 | 22 | 132 | 178 | 8.48 | 882 | 750 | 3 | 32.01139
190.34 | 0 | 125.18 | 166.61 | 9.88 | 1079 | 798.9 | 14 | 19.41564416
250 | 0 | 95.69 | 191.84 | 5.33 | 948.9 | 857.2 | 56 | 39.64487
325.6 | 166.4 | 0 | 174 | 8.9 | 881.6 | 790 | 28 | 61.23581094
214.9 | 53.8 | 121.89 | 155.63 | 9.61 | 1014.3 | 780.58 | 28 | 52.20022796
362.6 | 189 | 0 | 164.9 | 11.6 | 944.7 | 755.8 | 3 | 35.3011712
297.16 | 0 | 117.54 | 174.8 | 9.52 | 1022.8 | 753.45 | 3 | 21.91154728
284 | 120 | 0 | 168 | 7 | 970 | 794 | 28 | 40.93419012
158.8 | 238.2 | 0 | 185.7 | 0 | 1040.6 | 734.3 | 28 | 21.06625
213.74 | 0 | 174.74 | 154.79 | 10.16 | 1053.5 | 776.35 | 14 | 33.72916592
339 | 0 | 0 | 185 | 0 | 1069 | 754 | 7 | 21.16001844
229.68 | 0 | 118.16 | 195.23 | 6.13 | 1028.1 | 757.63 | 28 | 24.53845084
190 | 190 | 0 | 228 | 0 | 932 | 670 | 90 | 42.32693164
251.81 | 0 | 99.94 | 146.14 | 12.35 | 1006 | 899.76 | 14 | 33.35684888
339 | 0 | 0 | 197 | 0 | 968 | 781 | 14 | 27.04124872
520 | 0 | 0 | 175 | 5.2 | 870 | 805 | 28 | 51.021224
231.75 | 0 | 121.62 | 173.96 | 6.72 | 1056.4 | 778.45 | 100 | 45.83636448
375 | 93.8 | 0 | 126.6 | 23.4 | 852.1 | 992.6 | 91 | 62.5009994
310 | 143 | 0 | 168 | 10 | 914 | 804 | 28 | 45.2985732
427.5 | 47.5 | 0 | 228 | 0 | 932 | 594 | 180 | 41.83671
250.2 | 166.8 | 0 | 203.5 | 0 | 977.6 | 694.1 | 90 | 47.7145
525 | 0 | 0 | 189 | 0 | 1125 | 613 | 28 | 55.94408264
446 | 24 | 79 | 162 | 10.3 | 967 | 712 | 56 | 54.76507868
264.5 | 111 | 86.5 | 195.5 | 5.9 | 832.6 | 790.4 | 28 | 41.54231
491 | 26 | 123 | 201 | 3.93 | 822 | 699 | 3 | 29.54897
154 | 144 | 112 | 220 | 10 | 923 | 658 | 28 | 16.49916068
229.68 | 0 | 118.16 | 195.23 | 6.13 | 1028.1 | 757.63 | 100 | 40.85834776
255.5 | 170.3 | 0 | 185.7 | 0 | 1026.6 | 724.3 | 28 | 32.05167
155 | 183 | 0 | 193 | 9 | 1047 | 697 | 28 | 18.28490352
382.5 | 0 | 0 | 185.7 | 0 | 1047.8 | 739.3 | 7 | 24.06547
303.6 | 139.9 | 0 | 213.5 | 6.2 | 895.5 | 722.5 | 28 | 33.41959
305.3 | 203.5 | 0 | 203.5 | 0 | 965.4 | 631 | 3 | 14.14391
143 | 169.4 | 142.7 | 190.7 | 8.4 | 967.4 | 643.5 | 28 | 29.72607
233.81 | 0 | 94.58 | 197.89 | 4.567 | 947.04 | 852.16 | 3 | 10.38350856
296 | 0 | 0 | 192 | 0 | 1085 | 765 | 28 | 21.6495464
277 | 116.8 | 91 | 190.6 | 7 | 946.5 | 665.6 | 28 | 43.57833058
203.5 | 305.3 | 0 | 203.5 | 0 | 963.4 | 630 | 3 | 9.561653168
446 | 24 | 79 | 162 | 11.61 | 967 | 712 | 3 | 35.36322404
173 | 116 | 0 | 192 | 0 | 946.8 | 856.8 | 28 | 24.28197
424 | 22 | 132 | 178 | 8.48 | 822 | 750 | 7 | 39.00464
304 | 76 | 0 | 228 | 0 | 932 | 670 | 180 | 50.94882902
446 | 24 | 79 | 162 | 10.3 | 967 | 712 | 28 | 53.38612668
220.8 | 147.2 | 0 | 185.7 | 0 | 1055 | 744.3 | 28 | 25.74503384
356 | 0 | 142 | 193 | 11 | 801 | 778 | 28 | 40.86524252
500 | 0 | 0 | 200 | 0 | 1125 | 613 | 3 | 26.0621928
250 | 0 | 95.69 | 187.42 | 5.53 | 956.86 | 861.17 | 56 | 38.32797084
139.6 | 209.4 | 0 | 192 | 0 | 1047 | 806.9 | 28 | 28.23748958
295.71 | 0 | 95.64 | 171.54 | 8.87 | 955.14 | 859.2 | 100 | 52.04164848
165 | 128.5 | 132.1 | 175.06 | 8.08 | 1005.8 | 746.6 | 100 | 55.0201848
362.6 | 189 | 0 | 164.9 | 11.6 | 944.7 | 755.8 | 56 | 77.29715436
251.37 | 0 | 118.27 | 188.45 | 5.75 | 1028.4 | 757.73 | 28 | 29.65436276
272.6 | 0 | 89.6 | 198.7 | 10.6 | 931.3 | 762.2 | 28 | 32.24541
233.81 | 0 | 94.58 | 197.89 | 4.567 | 947.04 | 852.16 | 28 | 22.83544512
520 | 0 | 0 | 170 | 5.2 | 855 | 855 | 28 | 60.28088668
393 | 0 | 0 | 192 | 0 | 940 | 758 | 90 | 48.79421652
173.81 | 93.37 | 159.9 | 172.34 | 9.73 | 1007.2 | 746.6 | 3 | 15.81657944
387 | 20 | 94 | 157 | 14.32 | 938 | 845 | 7 | 36.83870268
297.16 | 0 | 117.54 | 174.8 | 9.52 | 1022.8 | 753.45 | 100 | 56.7438748
331 | 0 | 0 | 192 | 0 | 978 | 825 | 360 | 41.24445432
277.05 | 0 | 97.39 | 160.6 | 11.83 | 973.9 | 875.61 | 100 | 55.6407132
141.3 | 212 | 0 | 203.5 | 0 | 971.8 | 748.5 | 7 | 10.3938507
323.7 | 282.8 | 0 | 183.8 | 10.3 | 942.7 | 659.9 | 28 | 74.69782984
133 | 200 | 0 | 192 | 0 | 927.4 | 839.2 | 28 | 27.87483
159 | 187 | 0 | 176 | 11 | 990 | 789 | 28 | 32.76389952
286.3 | 200.9 | 0 | 144.7 | 11.2 | 1004.6 | 803.7 | 3 | 24.40055564
246.83 | 0 | 125.08 | 143.3 | 11.99 | 1086.8 | 800.89 | 14 | 42.21661548
190.34 | 0 | 125.18 | 166.61 | 9.88 | 1079 | 798.9 | 100 | 33.56369168
475 | 118.8 | 0 | 181.1 | 8.9 | 852.1 | 781.5 | 28 | 68.29949256
314 | 0 | 113 | 170 | 10 | 925 | 783 | 28 | 38.45897128